## Лист1
Принтер | Code | Матреиал | Количество базовых слоев, шт | Время засветки 50мкм, с | Время засветки низа 50мкм, с | Время засветки 100мкм, с | Время засветки низа 100мкм, с | Время засветки 200мкм, с | Время засветки низа 200мкм, с | Пауза в нижнем положении, с | Выоста подъема столика, мм | Скорость подъема столика, мм/мин | Скорость опускания столика, мм/мин | Icon Link | Settings Link
Anet N4 | AnetN4 | Basic Red | 2 | 10.2 | 90 | 13.2 | 100 |  |  | 2 | 4 | 120 | 180 | AnetN4
Anet N4 | AnetN4 | Demo Bone | 2 | 9.9 | 90 | 13 | 100 |  |  | 3 | 4 | 120 | 180 | AnetN4
Anet N4 | AnetN4 | Dental Bleach (Обновленная версия) | 2 | 22.8 | 100 | 29.7 | 100 |  |  | 3 | 4 | 120 | 180 | AnetN4
Anet N4 | AnetN4 | Dental Bleach Pro | 2 | 16.9 | 100 | 22 | 100 |  |  | 2 | 4 | 120 | 180 | AnetN4
Anet N4 | AnetN4 | Dental Cast Cherry Pro | 2 | 23.3 | 100 |  |  |  |  | 2 | 4 | 60 | 60 | AnetN4
Anet N4 | AnetN4 | Dental Cast Cherry | 2 | 20.4 | 100 | 26.5 | 100 |  |  | 2 | 4 | 60 | 60 | AnetN4
Anet N4 | AnetN4 | Dental Clear | 2 | 11.5 | 100 | 14.9 | 100 |  |  | 2 | 4 | 120 | 180 | AnetN4
Anet N4 | AnetN4 | Dental Clear Pro | 2 | Используйте слой 100 мкм |  | 24.2 | 100 | 31.4 | 100 | 2 | 4 | 120 | 180 | AnetN4
Anet N4 | AnetN4 | Dental Denture Base Soft | 2 | 25.9 | 100 | 33.7 | 100 |  |  | 3 | 4 | 120 | 180 | AnetN4
Anet N4 | AnetN4 | Dental Denture Base | 2 | 20.4 | 100 | 26.6 | 100 |  |  | 3 | 4 | 120 | 180 | AnetN4
Anet N4 | AnetN4 | Dental IBT | 2 | 12.7 | 100 | 16.6 | 100 |  |  | 2 | 4 | 60 | 60 | AnetN4
Anet N4 | AnetN4 | Dental Model Biege | 2 | 16 | 100 | 20.9 | 100 |  |  | 3 | 4 | 120 | 180 | AnetN4
Anet N4 | AnetN4 | Dental Model Bone | 2 | 9.9 | 90 | 13 | 100 |  |  | 3 | 4 | 120 | 180 | AnetN4
Anet N4 | AnetN4 | Dental Model Light Grey | 2 | 12.5 | 100 | 16.3 | 100 |  |  | 3 | 4 | 120 | 180 | AnetN4
Anet N4 | AnetN4 | Dental Peach | 2 | 16 | 100 | 20.9 | 100 |  |  | 3 | 4 | 120 | 180 | AnetN4
Anet N4 | AnetN4 | Dental Pink | 2 | 10.2 | 90 | 13.2 | 100 |  |  | 2 | 4 | 120 | 180 | AnetN4
Anet N4 | AnetN4 | Dental Soft Pink | 2 | 15.1 | 100 | 19.5 | 100 |  |  | 2 | 4 | 60 | 60 | AnetN4
Anet N4 | AnetN4 | Dental Sand A1-A2 | 2 | 8.7 | 80 | 11.2 | 100 |  |  | 3 | 4 | 120 | 180 | AnetN4
Anet N4 | AnetN4 | Dental Sand A1-A2 (Обновленная версия) | 2 | 23.1 | 100 | 24.2 | 100 |  |  | 3 | 4 | 120 | 180 | AnetN4
Anet N4 | AnetN4 | Dental Sand A3 | 2 | 8.7 | 80 | 11.2 | 100 |  |  | 3 | 4 | 120 | 180 | AnetN4
Anet N4 | AnetN4 | Dental Sand A3 (Обновленная версия) | 2 | 23.1 | 100 | 24.2 | 100 |  |  | 3 | 4 | 120 | 180 | AnetN4
Anet N4 | AnetN4 | Dental Sand Pro A1-A2 (Crown LT) | 2 | 38.2 | 100 | 54.9 | 100 |  |  | 3 | 4 | 120 | 180 | AnetN4
Anet N4 | AnetN4 | Dental Sand Pro A3 (Crown LT) | 2 | 38.2 | 100 | 54.9 | 100 |  |  | 3 | 4 | 120 | 180 | AnetN4
Anet N4 | AnetN4 | Dental Splint Soft | 2 | 25.5 | 100 | 33.1 | 100 |  |  | 2 | 4 | 60 | 60 | AnetN4
Anet N4 | AnetN4 | Dental Tray | 2 | Используйте слой 100 мкм |  | 20.4 | 100 | 25.5 | 100 | 2 | 4 | 120 | 180 | AnetN4
Anet N4 | AnetN4 | Dental Yellow Clear | 2 | 8.9 | 80 | 11.6 | 100 |  |  | 2 | 4 | 120 | 180 | AnetN4
Anet N4 | AnetN4 | Dental Yellow Clear PRO | 2 | 23.1 | 100 | 29.7 | 100 |  |  | 2 | 4 | 120 | 180 | AnetN4
Anet N4 | AnetN4 | Industrial ABS Black | 2 | 18.3 | 100 | 23.7 | 100 |  |  | 2 | 4 | 60 | 60 | AnetN4
Anet N4 | AnetN4 | Industrial ABS-Like Grey | 2 | 18.1 | 100 | 23.5 | 100 |  |  | 2 | 4 | 120 | 180 | AnetN4
Anet N4 | AnetN4 | Industrial Flex Natural Clear | 2 | 6.8 | 60 | 8.8 | 80 |  |  | 2 | 4 | 60 | 60 | AnetN4
Anet N4 | AnetN4 | Industrial Nylon Like | 2 | 4.9 | 40 | 6.6 | 60 |  |  | 2 | 4 | 60 | 60 | AnetN4
Anet N4 | AnetN4 | Industrial PP-Like | 2 | 20 | 100 | 25.1 | 100 |  |  | 2 | 4 | 60 | 60 | AnetN4
Anet N4 | AnetN4 | Industrial Rigid Black | 2 | 18.4 | 100 | 24.2 | 100 |  |  | 2 | 4 | 120 | 180 | AnetN4
Anet N4 | AnetN4 | Industrial Rigid Clear | 2 | 20.2 | 100 | 26.3 | 100 |  |  | 2 | 4 | 120 | 180 | AnetN4
Anet N4 | AnetN4 | Tough Black | 2 | 9.7 | 90 | 11.4 | 100 |  |  | 2 | 4 | 120 | 180 | AnetN4
Anet N4 | AnetN4 | Tough Grey | 2 | 9.7 | 90 | 11.4 | 100 |  |  | 2 | 4 | 120 | 180 | AnetN4
Anet N4 | AnetN4 | Tough White | 2 | 9.7 | 90 | 11.4 | 100 |  |  | 2 | 4 | 120 | 180 | AnetN4
Anet N4 | AnetN4 | Jewelry J-Cast | 2 | 30.6 | 100 | 42 | 100 |  |  | 2 | 4 | 60 | 60 | AnetN4
Anet N4 | AnetN4 | Model Resin Black | 2 | 11.5 | 100 | 14.9 | 100 |  |  | 2 | 4 | 120 | 180 | AnetN4
Anet N4 | AnetN4 | Model Resin Clear | 2 | 10.7 | 100 | 13.9 | 100 |  |  | 2 | 4 | 120 | 180 | AnetN4
Anet N4 | AnetN4 | Model Resin Grey | 2 | 16 | 100 | 20.9 | 100 |  |  | 2 | 4 | 120 | 180 | AnetN4
Anet N4 | AnetN4 | Model Resin White | 2 | 10.2 | 90 | 13.2 | 100 |  |  | 2 | 4 | 120 | 180 | AnetN4
Anet N4 | AnetN4 | Silicone-Compatiable Model Resin (J-Model) | 2 | 10.1 | 90 | 13.2 | 100 |  |  | 2 | 4 | 60 | 60 | AnetN4
Anet N4 | AnetN4 | Silicone-Like Black | 2 | 24.2 | 100 | 31.4 | 100 |  |  | 2 | 4 | 60 | 60 | AnetN4
Anycubic Photon | AnycubicPhoton | Basic Red | 2 | 15.8 | 100 | 20.6 | 100 |  |  | 2 | 5 | 120 | 180 | AnycubicPhoton
Anycubic Photon | AnycubicPhoton | Demo Bone | 2 | 15.4 | 100 | 20.2 | 100 |  |  | 3 | 5 | 120 | 180 | AnycubicPhoton
Anycubic Photon | AnycubicPhoton | Dental Bleach (Обновленная версия) | 2 | 35.5 | 100 | 46.1 | 100 |  |  | 3 | 5 | 120 | 180 | AnycubicPhoton
Anycubic Photon | AnycubicPhoton | Dental Bleach Pro | 2 | 26.3 | 100 | 34.2 | 100 |  |  | 2 | 5 | 120 | 180 | AnycubicPhoton
Anycubic Photon | AnycubicPhoton | Dental Cast Cherry Pro | 2 | 36.2 | 100 |  |  |  |  | 2 | 5 | 60 | 60 | AnycubicPhoton
Anycubic Photon | AnycubicPhoton | Dental Cast Cherry | 2 | 31.7 | 100 | 41.2 | 100 |  |  | 2 | 5 | 60 | 60 | AnycubicPhoton
Anycubic Photon | AnycubicPhoton | Dental Clear | 2 | 17.8 | 100 | 23.2 | 100 |  |  | 2 | 5 | 120 | 180 | AnycubicPhoton
Anycubic Photon | AnycubicPhoton | Dental Clear Pro | 2 | Используйте слой 100 мкм |  | 37.5 | 100 | 48.8 | 100 | 2 | 5 | 120 | 180 | AnycubicPhoton
Anycubic Photon | AnycubicPhoton | Dental Denture Base Soft | 2 | 40.3 | 100 | 52.4 | 100 |  |  | 3 | 5 | 120 | 180 | AnycubicPhoton
Anycubic Photon | AnycubicPhoton | Dental Denture Base | 2 | 31.7 | 100 | 41.3 | 100 |  |  | 3 | 5 | 120 | 180 | AnycubicPhoton
Anycubic Photon | AnycubicPhoton | Dental IBT | 2 | 19.8 | 100 | 25.7 | 100 |  |  | 2 | 5 | 60 | 60 | AnycubicPhoton
Anycubic Photon | AnycubicPhoton | Dental Model Biege | 2 | 24.9 | 100 | 32.4 | 100 |  |  | 3 | 5 | 120 | 180 | AnycubicPhoton
Anycubic Photon | AnycubicPhoton | Dental Model Bone | 2 | 15.4 | 100 | 20.2 | 100 |  |  | 3 | 5 | 120 | 180 | AnycubicPhoton
Anycubic Photon | AnycubicPhoton | Dental Model Light Grey | 2 | 19.5 | 100 | 25.3 | 100 |  |  | 3 | 5 | 120 | 180 | AnycubicPhoton
Anycubic Photon | AnycubicPhoton | Dental Peach | 2 | 24.9 | 100 | 32.4 | 100 |  |  | 3 | 5 | 120 | 180 | AnycubicPhoton
Anycubic Photon | AnycubicPhoton | Dental Pink | 2 | 15.8 | 100 | 20.6 | 100 |  |  | 2 | 5 | 120 | 180 | AnycubicPhoton
Anycubic Photon | AnycubicPhoton | Dental Soft Pink | 2 | 23.5 | 100 | 30.3 | 100 |  |  | 2 | 5 | 60 | 60 | AnycubicPhoton
Anycubic Photon | AnycubicPhoton | Dental Sand A1-A2 | 2 | 13.4 | 100 | 17.4 | 100 |  |  | 3 | 5 | 120 | 180 | AnycubicPhoton
Anycubic Photon | AnycubicPhoton | Dental Sand A1-A2 (Обновленная версия) | 2 | 35.8 | 100 | 37.5 | 100 |  |  | 3 | 5 | 120 | 180 | AnycubicPhoton
Anycubic Photon | AnycubicPhoton | Dental Sand A3 | 2 | 13.4 | 100 | 17.4 | 100 |  |  | 3 | 5 | 120 | 180 | AnycubicPhoton
Anycubic Photon | AnycubicPhoton | Dental Sand A3 (Обновленная версия) | 2 | 35.8 | 100 | 37.5 | 100 |  |  | 3 | 5 | 120 | 180 | AnycubicPhoton
Anycubic Photon | AnycubicPhoton | Dental Sand Pro A1-A2 (Crown LT) | 2 | 59.4 | 100 | 85.3 | 100 |  |  | 3 | 5 | 120 | 180 | AnycubicPhoton
Anycubic Photon | AnycubicPhoton | Dental Sand Pro A3 (Crown LT) | 2 | 59.4 | 100 | 85.3 | 100 |  |  | 3 | 5 | 120 | 180 | AnycubicPhoton
Anycubic Photon | AnycubicPhoton | Dental Splint Soft | 2 | 39.6 | 100 | 51.5 | 100 |  |  | 2 | 5 | 60 | 60 | AnycubicPhoton
Anycubic Photon | AnycubicPhoton | Dental Tray | 2 | Используйте слой 100 мкм |  | 31.7 | 100 | 39.6 | 100 | 2 | 5 | 120 | 180 | AnycubicPhoton
Anycubic Photon | AnycubicPhoton | Dental Yellow Clear | 2 | 13.9 | 100 | 18 | 100 |  |  | 2 | 5 | 120 | 180 | AnycubicPhoton
Anycubic Photon | AnycubicPhoton | Dental Yellow Clear PRO | 2 | 35.8 | 100 | 46.2 | 100 |  |  | 2 | 5 | 120 | 180 | AnycubicPhoton
Anycubic Photon | AnycubicPhoton | Industrial ABS Black | 2 | 28.5 | 100 | 36.8 | 100 |  |  | 2 | 5 | 60 | 60 | AnycubicPhoton
Anycubic Photon | AnycubicPhoton | Industrial ABS-Like Grey | 2 | 28.2 | 100 | 36.6 | 100 |  |  | 2 | 5 | 120 | 180 | AnycubicPhoton
Anycubic Photon | AnycubicPhoton | Industrial Flex Natural Clear | 2 | 10.6 | 100 | 13.8 | 100 |  |  | 2 | 5 | 60 | 60 | AnycubicPhoton
Anycubic Photon | AnycubicPhoton | Industrial Nylon Like | 2 | 7.7 | 70 | 10.2 | 90 |  |  | 2 | 5 | 60 | 60 | AnycubicPhoton
Anycubic Photon | AnycubicPhoton | Industrial PP-Like | 2 | 31.1 | 100 | 39.1 | 100 |  |  | 2 | 5 | 60 | 60 | AnycubicPhoton
Anycubic Photon | AnycubicPhoton | Industrial Rigid Black | 2 | 28.7 | 100 | 37.5 | 100 |  |  | 2 | 5 | 120 | 180 | AnycubicPhoton
Anycubic Photon | AnycubicPhoton | Industrial Rigid Clear | 2 | 31.4 | 100 | 40.8 | 100 |  |  | 2 | 5 | 120 | 180 | AnycubicPhoton
Anycubic Photon | AnycubicPhoton | Tough Black | 2 | 15 | 100 | 17.7 | 100 |  |  | 2 | 5 | 120 | 180 | AnycubicPhoton
Anycubic Photon | AnycubicPhoton | Tough Grey | 2 | 15 | 100 | 17.7 | 100 |  |  | 2 | 5 | 120 | 180 | AnycubicPhoton
Anycubic Photon | AnycubicPhoton | Tough White | 2 | 15 | 100 | 17.7 | 100 |  |  | 2 | 5 | 120 | 180 | AnycubicPhoton
Anycubic Photon | AnycubicPhoton | Jewelry J-Cast | 2 | 47.5 | 100 | 65.3 | 100 |  |  | 2 | 5 | 60 | 60 | AnycubicPhoton
Anycubic Photon | AnycubicPhoton | Model Resin Black | 2 | 17.8 | 100 | 23.2 | 100 |  |  | 2 | 5 | 120 | 180 | AnycubicPhoton
Anycubic Photon | AnycubicPhoton | Model Resin Clear | 2 | 16.6 | 100 | 21.6 | 100 |  |  | 2 | 5 | 120 | 180 | AnycubicPhoton
Anycubic Photon | AnycubicPhoton | Model Resin Grey | 2 | 24.9 | 100 | 32.4 | 100 |  |  | 2 | 5 | 120 | 180 | AnycubicPhoton
Anycubic Photon | AnycubicPhoton | Model Resin White | 2 | 15.8 | 100 | 20.6 | 100 |  |  | 2 | 5 | 120 | 180 | AnycubicPhoton
Anycubic Photon | AnycubicPhoton | Silicone-Compatiable Model Resin (J-Model) | 2 | 15.7 | 100 | 20.5 | 100 |  |  | 2 | 5 | 60 | 60 | AnycubicPhoton
Anycubic Photon | AnycubicPhoton | Silicone-Like Black | 2 | 37.5 | 100 | 48.8 | 100 |  |  | 2 | 5 | 60 | 60 | AnycubicPhoton
Anycubic Photon D2 | AnycubicPhotonD2 | Basic Red | 2 | 4 | 40 | 5.2 | 50 |  |  | 2 | 5 | 120 | 180 | AnycubicPhotonD2
Anycubic Photon D2 | AnycubicPhotonD2 | Demo Bone | 2 | 3.9 | 40 | 5.1 | 50 |  |  | 3 | 5 | 120 | 180 | AnycubicPhotonD2
Anycubic Photon D2 | AnycubicPhotonD2 | Dental Bleach (Обновленная версия) | 2 | 9 | 80 | 11.8 | 100 |  |  | 3 | 5 | 120 | 180 | AnycubicPhotonD2
Anycubic Photon D2 | AnycubicPhotonD2 | Dental Bleach Pro | 2 | 6.7 | 60 | 8.7 | 80 |  |  | 2 | 5 | 120 | 180 | AnycubicPhotonD2
Anycubic Photon D2 | AnycubicPhotonD2 | Dental Cast Cherry Pro | 2 | 9.2 | 80 |  |  |  |  | 2 | 5 | 60 | 60 | AnycubicPhotonD2
Anycubic Photon D2 | AnycubicPhotonD2 | Dental Cast Cherry | 2 | 8.1 | 70 | 10.5 | 90 |  |  | 2 | 5 | 60 | 60 | AnycubicPhotonD2
Anycubic Photon D2 | AnycubicPhotonD2 | Dental Clear | 2 | 4.5 | 40 | 5.9 | 50 |  |  | 2 | 5 | 120 | 180 | AnycubicPhotonD2
Anycubic Photon D2 | AnycubicPhotonD2 | Dental Clear Pro | 2 | Используйте слой 100 мкм |  | 9.6 | 90 | 12.4 | 100 | 2 | 5 | 120 | 180 | AnycubicPhotonD2
Anycubic Photon D2 | AnycubicPhotonD2 | Dental Denture Base Soft | 2 | 10.3 | 90 | 13.3 | 100 |  |  | 3 | 5 | 120 | 180 | AnycubicPhotonD2
Anycubic Photon D2 | AnycubicPhotonD2 | Dental Denture Base | 2 | 8.1 | 70 | 10.5 | 90 |  |  | 3 | 5 | 120 | 180 | AnycubicPhotonD2
Anycubic Photon D2 | AnycubicPhotonD2 | Dental IBT | 2 | 5 | 50 | 6.6 | 60 |  |  | 2 | 5 | 60 | 60 | AnycubicPhotonD2
Anycubic Photon D2 | AnycubicPhotonD2 | Dental Model Biege | 2 | 6.3 | 60 | 8.3 | 70 |  |  | 3 | 5 | 120 | 180 | AnycubicPhotonD2
Anycubic Photon D2 | AnycubicPhotonD2 | Dental Model Bone | 2 | 3.9 | 40 | 5.1 | 50 |  |  | 3 | 5 | 120 | 180 | AnycubicPhotonD2
Anycubic Photon D2 | AnycubicPhotonD2 | Dental Model Light Grey | 2 | 5 | 50 | 6.4 | 60 |  |  | 3 | 5 | 120 | 180 | AnycubicPhotonD2
Anycubic Photon D2 | AnycubicPhotonD2 | Dental Peach | 2 | 6.3 | 60 | 8.3 | 70 |  |  | 3 | 5 | 120 | 180 | AnycubicPhotonD2
Anycubic Photon D2 | AnycubicPhotonD2 | Dental Pink | 2 | 4 | 40 | 5.2 | 50 |  |  | 2 | 5 | 120 | 180 | AnycubicPhotonD2
Anycubic Photon D2 | AnycubicPhotonD2 | Dental Soft Pink | 2 | 6 | 50 | 7.7 | 70 |  |  | 2 | 5 | 60 | 60 | AnycubicPhotonD2
Anycubic Photon D2 | AnycubicPhotonD2 | Dental Sand A1-A2 | 2 | 3.4 | 30 | 4.4 | 40 |  |  | 3 | 5 | 120 | 180 | AnycubicPhotonD2
Anycubic Photon D2 | AnycubicPhotonD2 | Dental Sand A1-A2 (Обновленная версия) | 2 | 9.1 | 80 | 9.6 | 90 |  |  | 3 | 5 | 120 | 180 | AnycubicPhotonD2
Anycubic Photon D2 | AnycubicPhotonD2 | Dental Sand A3 | 2 | 3.4 | 30 | 4.4 | 40 |  |  | 3 | 5 | 120 | 180 | AnycubicPhotonD2
Anycubic Photon D2 | AnycubicPhotonD2 | Dental Sand A3 (Обновленная версия) | 2 | 9.1 | 80 | 9.6 | 90 |  |  | 3 | 5 | 120 | 180 | AnycubicPhotonD2
Anycubic Photon D2 | AnycubicPhotonD2 | Dental Sand Pro A1-A2 (Crown LT) | 2 | 15.1 | 100 | 21.7 | 100 |  |  | 3 | 5 | 120 | 180 | AnycubicPhotonD2
Anycubic Photon D2 | AnycubicPhotonD2 | Dental Sand Pro A3 (Crown LT) | 2 | 15.1 | 100 | 21.7 | 100 |  |  | 3 | 5 | 120 | 180 | AnycubicPhotonD2
Anycubic Photon D2 | AnycubicPhotonD2 | Dental Splint Soft | 2 | 10.1 | 90 | 13.1 | 100 |  |  | 2 | 5 | 60 | 60 | AnycubicPhotonD2
Anycubic Photon D2 | AnycubicPhotonD2 | Dental Tray | 2 | Используйте слой 100 мкм |  | 8.1 | 70 | 10.1 | 90 | 2 | 5 | 120 | 180 | AnycubicPhotonD2
Anycubic Photon D2 | AnycubicPhotonD2 | Dental Yellow Clear | 2 | 3.5 | 30 | 4.6 | 40 |  |  | 2 | 5 | 120 | 180 | AnycubicPhotonD2
Anycubic Photon D2 | AnycubicPhotonD2 | Dental Yellow Clear PRO | 2 | 9.1 | 80 | 11.8 | 100 |  |  | 2 | 5 | 120 | 180 | AnycubicPhotonD2
Anycubic Photon D2 | AnycubicPhotonD2 | Industrial ABS Black | 2 | 7.3 | 70 | 9.4 | 80 |  |  | 2 | 5 | 60 | 60 | AnycubicPhotonD2
Anycubic Photon D2 | AnycubicPhotonD2 | Industrial ABS-Like Grey | 2 | 7.2 | 60 | 9.3 | 80 |  |  | 2 | 5 | 120 | 180 | AnycubicPhotonD2
Anycubic Photon D2 | AnycubicPhotonD2 | Industrial Flex Natural Clear | 2 | 2.7 | 20 | 3.5 | 30 |  |  | 2 | 5 | 60 | 60 | AnycubicPhotonD2
Anycubic Photon D2 | AnycubicPhotonD2 | Industrial Nylon Like | 2 | 2 | 20 | 2.6 | 20 |  |  | 2 | 5 | 60 | 60 | AnycubicPhotonD2
Anycubic Photon D2 | AnycubicPhotonD2 | Industrial PP-Like | 2 | 7.9 | 70 | 10 | 90 |  |  | 2 | 5 | 60 | 60 | AnycubicPhotonD2
Anycubic Photon D2 | AnycubicPhotonD2 | Industrial Rigid Black | 2 | 7.3 | 70 | 9.6 | 90 |  |  | 2 | 5 | 120 | 180 | AnycubicPhotonD2
Anycubic Photon D2 | AnycubicPhotonD2 | Industrial Rigid Clear | 2 | 8 | 70 | 10.4 | 90 |  |  | 2 | 5 | 120 | 180 | AnycubicPhotonD2
Anycubic Photon D2 | AnycubicPhotonD2 | Tough Black | 2 | 3.8 | 30 | 4.5 | 40 |  |  | 2 | 5 | 120 | 180 | AnycubicPhotonD2
Anycubic Photon D2 | AnycubicPhotonD2 | Tough Grey | 2 | 3.8 | 30 | 4.5 | 40 |  |  | 2 | 5 | 120 | 180 | AnycubicPhotonD2
Anycubic Photon D2 | AnycubicPhotonD2 | Tough White | 2 | 3.8 | 30 | 4.5 | 40 |  |  | 2 | 5 | 120 | 180 | AnycubicPhotonD2
Anycubic Photon D2 | AnycubicPhotonD2 | Jewelry J-Cast | 2 | 12.1 | 100 | 16.6 | 100 |  |  | 2 | 5 | 60 | 60 | AnycubicPhotonD2
Anycubic Photon D2 | AnycubicPhotonD2 | Model Resin Black | 2 | 4.5 | 40 | 5.9 | 50 |  |  | 2 | 5 | 120 | 180 | AnycubicPhotonD2
Anycubic Photon D2 | AnycubicPhotonD2 | Model Resin Clear | 2 | 4.2 | 40 | 5.5 | 50 |  |  | 2 | 5 | 120 | 180 | AnycubicPhotonD2
Anycubic Photon D2 | AnycubicPhotonD2 | Model Resin Grey | 2 | 6.3 | 60 | 8.3 | 70 |  |  | 2 | 5 | 120 | 180 | AnycubicPhotonD2
Anycubic Photon D2 | AnycubicPhotonD2 | Model Resin White | 2 | 4 | 40 | 5.2 | 50 |  |  | 2 | 5 | 120 | 180 | AnycubicPhotonD2
Anycubic Photon D2 | AnycubicPhotonD2 | Silicone-Compatiable Model Resin (J-Model) | 2 | 4 | 40 | 5.2 | 50 |  |  | 2 | 5 | 60 | 60 | AnycubicPhotonD2
Anycubic Photon D2 | AnycubicPhotonD2 | Silicone-Like Black | 2 | 9.6 | 90 | 12.4 | 100 |  |  | 2 | 5 | 60 | 60 | AnycubicPhotonD2
Anycubic Photon M3 | AnycubicPhotonM3 | Basic Red | 2 | 2 | 20 | 2.6 | 20 |  |  | 3 | 5 | 120 | 180 | AnycubicPhotonM3
Anycubic Photon M3 | AnycubicPhotonM3 | Demo Bone | 2 | 1.9 | 20 | 2.5 | 20 |  |  | 4 | 5 | 120 | 180 | AnycubicPhotonM3
Anycubic Photon M3 | AnycubicPhotonM3 | Dental Bleach (Обновленная версия) | 2 | 4.4 | 40 | 5.8 | 50 |  |  | 4 | 5 | 120 | 180 | AnycubicPhotonM3
Anycubic Photon M3 | AnycubicPhotonM3 | Dental Bleach Pro | 2 | 3.3 | 30 | 4.3 | 40 |  |  | 3 | 5 | 120 | 180 | AnycubicPhotonM3
Anycubic Photon M3 | AnycubicPhotonM3 | Dental Cast Cherry Pro | 2 | 4.5 | 40 |  |  |  |  | 3 | 5 | 60 | 60 | AnycubicPhotonM3
Anycubic Photon M3 | AnycubicPhotonM3 | Dental Cast Cherry | 2 | 4 | 40 | 5.1 | 50 |  |  | 3 | 5 | 60 | 60 | AnycubicPhotonM3
Anycubic Photon M3 | AnycubicPhotonM3 | Dental Clear | 2 | 2.2 | 20 | 2.9 | 30 |  |  | 3 | 5 | 120 | 180 | AnycubicPhotonM3
Anycubic Photon M3 | AnycubicPhotonM3 | Dental Clear Pro | 2 | Используйте слой 100 мкм |  | 4.7 | 40 | 6.1 | 50 | 3 | 5 | 120 | 180 | AnycubicPhotonM3
Anycubic Photon M3 | AnycubicPhotonM3 | Dental Denture Base Soft | 2 | 5 | 50 | 6.5 | 60 |  |  | 4 | 5 | 120 | 180 | AnycubicPhotonM3
Anycubic Photon M3 | AnycubicPhotonM3 | Dental Denture Base | 2 | 4 | 40 | 5.2 | 50 |  |  | 4 | 5 | 120 | 180 | AnycubicPhotonM3
Anycubic Photon M3 | AnycubicPhotonM3 | Dental IBT | 2 | 2.5 | 20 | 3.2 | 30 |  |  | 3 | 5 | 60 | 60 | AnycubicPhotonM3
Anycubic Photon M3 | AnycubicPhotonM3 | Dental Model Biege | 2 | 3.1 | 30 | 4.1 | 40 |  |  | 4 | 5 | 120 | 180 | AnycubicPhotonM3
Anycubic Photon M3 | AnycubicPhotonM3 | Dental Model Bone | 2 | 1.9 | 20 | 2.5 | 20 |  |  | 4 | 5 | 120 | 180 | AnycubicPhotonM3
Anycubic Photon M3 | AnycubicPhotonM3 | Dental Model Light Grey | 2 | 2.4 | 20 | 3.2 | 30 |  |  | 4 | 5 | 120 | 180 | AnycubicPhotonM3
Anycubic Photon M3 | AnycubicPhotonM3 | Dental Peach | 2 | 3.1 | 30 | 4.1 | 40 |  |  | 4 | 5 | 120 | 180 | AnycubicPhotonM3
Anycubic Photon M3 | AnycubicPhotonM3 | Dental Pink | 2 | 2 | 20 | 2.6 | 20 |  |  | 3 | 5 | 120 | 180 | AnycubicPhotonM3
Anycubic Photon M3 | AnycubicPhotonM3 | Dental Soft Pink | 2 | 2.9 | 30 | 3.8 | 30 |  |  | 3 | 5 | 60 | 60 | AnycubicPhotonM3
Anycubic Photon M3 | AnycubicPhotonM3 | Dental Sand A1-A2 | 2 | 1.7 | 20 | 2.2 | 20 |  |  | 4 | 5 | 120 | 180 | AnycubicPhotonM3
Anycubic Photon M3 | AnycubicPhotonM3 | Dental Sand A1-A2 (Обновленная версия) | 2 | 4.5 | 40 | 4.7 | 40 |  |  | 4 | 5 | 120 | 180 | AnycubicPhotonM3
Anycubic Photon M3 | AnycubicPhotonM3 | Dental Sand A3 | 2 | 1.7 | 20 | 2.2 | 20 |  |  | 4 | 5 | 120 | 180 | AnycubicPhotonM3
Anycubic Photon M3 | AnycubicPhotonM3 | Dental Sand A3 (Обновленная версия) | 2 | 4.5 | 40 | 4.7 | 40 |  |  | 4 | 5 | 120 | 180 | AnycubicPhotonM3
Anycubic Photon M3 | AnycubicPhotonM3 | Dental Sand Pro A1-A2 (Crown LT) | 2 | 7.4 | 70 | 10.7 | 100 |  |  | 4 | 5 | 120 | 180 | AnycubicPhotonM3
Anycubic Photon M3 | AnycubicPhotonM3 | Dental Sand Pro A3 (Crown LT) | 2 | 7.4 | 70 | 10.7 | 100 |  |  | 4 | 5 | 120 | 180 | AnycubicPhotonM3
Anycubic Photon M3 | AnycubicPhotonM3 | Dental Splint Soft | 2 | 5 | 50 | 6.4 | 60 |  |  | 3 | 5 | 60 | 60 | AnycubicPhotonM3
Anycubic Photon M3 | AnycubicPhotonM3 | Dental Tray | 2 | Используйте слой 100 мкм |  | 4 | 40 | 5 | 50 | 3 | 5 | 120 | 180 | AnycubicPhotonM3
Anycubic Photon M3 | AnycubicPhotonM3 | Dental Yellow Clear | 2 | 1.7 | 20 | 2.3 | 20 |  |  | 3 | 5 | 120 | 180 | AnycubicPhotonM3
Anycubic Photon M3 | AnycubicPhotonM3 | Dental Yellow Clear PRO | 2 | 4.5 | 40 | 5.8 | 50 |  |  | 3 | 5 | 120 | 180 | AnycubicPhotonM3
Anycubic Photon M3 | AnycubicPhotonM3 | Industrial ABS Black | 2 | 3.6 | 30 | 4.6 | 40 |  |  | 3 | 5 | 60 | 60 | AnycubicPhotonM3
Anycubic Photon M3 | AnycubicPhotonM3 | Industrial ABS-Like Grey | 2 | 3.5 | 30 | 4.6 | 40 |  |  | 3 | 5 | 120 | 180 | AnycubicPhotonM3
Anycubic Photon M3 | AnycubicPhotonM3 | Industrial Flex Natural Clear | 2 | 1.3 | 10 | 1.7 | 20 |  |  | 3 | 5 | 60 | 60 | AnycubicPhotonM3
Anycubic Photon M3 | AnycubicPhotonM3 | Industrial Nylon Like | 2 | 1 | 10 | 1.3 | 10 |  |  | 3 | 5 | 60 | 60 | AnycubicPhotonM3
Anycubic Photon M3 | AnycubicPhotonM3 | Industrial PP-Like | 2 | 3.9 | 40 | 4.9 | 40 |  |  | 3 | 5 | 60 | 60 | AnycubicPhotonM3
Anycubic Photon M3 | AnycubicPhotonM3 | Industrial Rigid Black | 2 | 3.6 | 30 | 4.7 | 40 |  |  | 3 | 5 | 120 | 180 | AnycubicPhotonM3
Anycubic Photon M3 | AnycubicPhotonM3 | Industrial Rigid Clear | 2 | 3.9 | 40 | 5.1 | 50 |  |  | 3 | 5 | 120 | 180 | AnycubicPhotonM3
Anycubic Photon M3 | AnycubicPhotonM3 | Tough Black | 2 | 1.9 | 20 | 2.2 | 20 |  |  | 3 | 5 | 120 | 180 | AnycubicPhotonM3
Anycubic Photon M3 | AnycubicPhotonM3 | Tough Grey | 2 | 1.9 | 20 | 2.2 | 20 |  |  | 3 | 5 | 120 | 180 | AnycubicPhotonM3
Anycubic Photon M3 | AnycubicPhotonM3 | Tough White | 2 | 1.9 | 20 | 2.2 | 20 |  |  | 3 | 5 | 120 | 180 | AnycubicPhotonM3
Anycubic Photon M3 | AnycubicPhotonM3 | Jewelry J-Cast | 2 | 5.9 | 50 | 8.2 | 70 |  |  | 3 | 5 | 60 | 60 | AnycubicPhotonM3
Anycubic Photon M3 | AnycubicPhotonM3 | Model Resin Black | 2 | 2.2 | 20 | 2.9 | 30 |  |  | 3 | 5 | 120 | 180 | AnycubicPhotonM3
Anycubic Photon M3 | AnycubicPhotonM3 | Model Resin Clear | 2 | 2.1 | 20 | 2.7 | 20 |  |  | 3 | 5 | 120 | 180 | AnycubicPhotonM3
Anycubic Photon M3 | AnycubicPhotonM3 | Model Resin Grey | 2 | 3.1 | 30 | 4.1 | 40 |  |  | 3 | 5 | 120 | 180 | AnycubicPhotonM3
Anycubic Photon M3 | AnycubicPhotonM3 | Model Resin White | 2 | 2 | 20 | 2.6 | 20 |  |  | 3 | 5 | 120 | 180 | AnycubicPhotonM3
Anycubic Photon M3 | AnycubicPhotonM3 | Silicone-Compatiable Model Resin (J-Model) | 2 | 2 | 20 | 2.6 | 20 |  |  | 3 | 5 | 60 | 60 | AnycubicPhotonM3
Anycubic Photon M3 | AnycubicPhotonM3 | Silicone-Like Black | 2 | 4.7 | 40 | 6.1 | 50 |  |  | 3 | 5 | 60 | 60 | AnycubicPhotonM3
Anycubic Photon M3 Max | AnycubicPhotonM3Max | Basic Red | 2 | 2 | 20 | 2.6 | 20 |  |  | 8 | 9 | 120 | 180 | AnycubicPhotonM3Max
Anycubic Photon M3 Max | AnycubicPhotonM3Max | Demo Bone | 2 | 1.9 | 20 | 2.5 | 20 |  |  | 9 | 9 | 120 | 180 | AnycubicPhotonM3Max
Anycubic Photon M3 Max | AnycubicPhotonM3Max | Dental Bleach (Обновленная версия) | 2 | 4.4 | 40 | 5.8 | 50 |  |  | 9 | 9 | 120 | 180 | AnycubicPhotonM3Max
Anycubic Photon M3 Max | AnycubicPhotonM3Max | Dental Bleach Pro | 2 | 3.3 | 30 | 4.3 | 40 |  |  | 8 | 9 | 120 | 180 | AnycubicPhotonM3Max
Anycubic Photon M3 Max | AnycubicPhotonM3Max | Dental Cast Cherry Pro | 2 | 4.5 | 40 |  |  |  |  | 8 | 9 | 60 | 60 | AnycubicPhotonM3Max
Anycubic Photon M3 Max | AnycubicPhotonM3Max | Dental Cast Cherry | 2 | 4 | 40 | 5.1 | 50 |  |  | 8 | 9 | 60 | 60 | AnycubicPhotonM3Max
Anycubic Photon M3 Max | AnycubicPhotonM3Max | Dental Clear | 2 | 2.2 | 20 | 2.9 | 30 |  |  | 8 | 9 | 120 | 180 | AnycubicPhotonM3Max
Anycubic Photon M3 Max | AnycubicPhotonM3Max | Dental Clear Pro | 2 | Используйте слой 100 мкм |  | 4.7 | 40 | 6.1 | 50 | 8 | 9 | 120 | 180 | AnycubicPhotonM3Max
Anycubic Photon M3 Max | AnycubicPhotonM3Max | Dental Denture Base Soft | 2 | 5 | 50 | 6.5 | 60 |  |  | 9 | 9 | 120 | 180 | AnycubicPhotonM3Max
Anycubic Photon M3 Max | AnycubicPhotonM3Max | Dental Denture Base | 2 | 4 | 40 | 5.2 | 50 |  |  | 9 | 9 | 120 | 180 | AnycubicPhotonM3Max
Anycubic Photon M3 Max | AnycubicPhotonM3Max | Dental IBT | 2 | 2.5 | 20 | 3.2 | 30 |  |  | 8 | 9 | 60 | 60 | AnycubicPhotonM3Max
Anycubic Photon M3 Max | AnycubicPhotonM3Max | Dental Model Biege | 2 | 3.1 | 30 | 4.1 | 40 |  |  | 9 | 9 | 120 | 180 | AnycubicPhotonM3Max
Anycubic Photon M3 Max | AnycubicPhotonM3Max | Dental Model Bone | 2 | 1.9 | 20 | 2.5 | 20 |  |  | 9 | 9 | 120 | 180 | AnycubicPhotonM3Max
Anycubic Photon M3 Max | AnycubicPhotonM3Max | Dental Model Light Grey | 2 | 2.4 | 20 | 3.2 | 30 |  |  | 9 | 9 | 120 | 180 | AnycubicPhotonM3Max
Anycubic Photon M3 Max | AnycubicPhotonM3Max | Dental Peach | 2 | 3.1 | 30 | 4.1 | 40 |  |  | 9 | 9 | 120 | 180 | AnycubicPhotonM3Max
Anycubic Photon M3 Max | AnycubicPhotonM3Max | Dental Pink | 2 | 2 | 20 | 2.6 | 20 |  |  | 8 | 9 | 120 | 180 | AnycubicPhotonM3Max
Anycubic Photon M3 Max | AnycubicPhotonM3Max | Dental Soft Pink | 2 | 2.9 | 30 | 3.8 | 30 |  |  | 8 | 9 | 60 | 60 | AnycubicPhotonM3Max
Anycubic Photon M3 Max | AnycubicPhotonM3Max | Dental Sand A1-A2 | 2 | 1.7 | 20 | 2.2 | 20 |  |  | 9 | 9 | 120 | 180 | AnycubicPhotonM3Max
Anycubic Photon M3 Max | AnycubicPhotonM3Max | Dental Sand A1-A2 (Обновленная версия) | 2 | 4.5 | 40 | 4.7 | 40 |  |  | 9 | 9 | 120 | 180 | AnycubicPhotonM3Max
Anycubic Photon M3 Max | AnycubicPhotonM3Max | Dental Sand A3 | 2 | 1.7 | 20 | 2.2 | 20 |  |  | 9 | 9 | 120 | 180 | AnycubicPhotonM3Max
Anycubic Photon M3 Max | AnycubicPhotonM3Max | Dental Sand A3 (Обновленная версия) | 2 | 4.5 | 40 | 4.7 | 40 |  |  | 9 | 9 | 120 | 180 | AnycubicPhotonM3Max
Anycubic Photon M3 Max | AnycubicPhotonM3Max | Dental Sand Pro A1-A2 (Crown LT) | 2 | 7.4 | 70 | 10.7 | 100 |  |  | 9 | 9 | 120 | 180 | AnycubicPhotonM3Max
Anycubic Photon M3 Max | AnycubicPhotonM3Max | Dental Sand Pro A3 (Crown LT) | 2 | 7.4 | 70 | 10.7 | 100 |  |  | 9 | 9 | 120 | 180 | AnycubicPhotonM3Max
Anycubic Photon M3 Max | AnycubicPhotonM3Max | Dental Splint Soft | 2 | 5 | 50 | 6.4 | 60 |  |  | 8 | 9 | 60 | 60 | AnycubicPhotonM3Max
Anycubic Photon M3 Max | AnycubicPhotonM3Max | Dental Tray | 2 | Используйте слой 100 мкм |  | 4 | 40 | 5 | 50 | 8 | 9 | 120 | 180 | AnycubicPhotonM3Max
Anycubic Photon M3 Max | AnycubicPhotonM3Max | Dental Yellow Clear | 2 | 1.7 | 20 | 2.3 | 20 |  |  | 8 | 9 | 120 | 180 | AnycubicPhotonM3Max
Anycubic Photon M3 Max | AnycubicPhotonM3Max | Dental Yellow Clear PRO | 2 | 4.5 | 40 | 5.8 | 50 |  |  | 8 | 9 | 120 | 180 | AnycubicPhotonM3Max
Anycubic Photon M3 Max | AnycubicPhotonM3Max | Industrial ABS Black | 2 | 3.6 | 30 | 4.6 | 40 |  |  | 8 | 9 | 60 | 60 | AnycubicPhotonM3Max
Anycubic Photon M3 Max | AnycubicPhotonM3Max | Industrial ABS-Like Grey | 2 | 3.5 | 30 | 4.6 | 40 |  |  | 8 | 9 | 120 | 180 | AnycubicPhotonM3Max
Anycubic Photon M3 Max | AnycubicPhotonM3Max | Industrial Flex Natural Clear | 2 | 1.3 | 10 | 1.7 | 20 |  |  | 8 | 9 | 60 | 60 | AnycubicPhotonM3Max
Anycubic Photon M3 Max | AnycubicPhotonM3Max | Industrial Nylon Like | 2 | 1 | 10 | 1.3 | 10 |  |  | 8 | 9 | 60 | 60 | AnycubicPhotonM3Max
Anycubic Photon M3 Max | AnycubicPhotonM3Max | Industrial PP-Like | 2 | 3.9 | 40 | 4.9 | 40 |  |  | 8 | 9 | 60 | 60 | AnycubicPhotonM3Max
Anycubic Photon M3 Max | AnycubicPhotonM3Max | Industrial Rigid Black | 2 | 3.6 | 30 | 4.7 | 40 |  |  | 8 | 9 | 120 | 180 | AnycubicPhotonM3Max
Anycubic Photon M3 Max | AnycubicPhotonM3Max | Industrial Rigid Clear | 2 | 3.9 | 40 | 5.1 | 50 |  |  | 8 | 9 | 120 | 180 | AnycubicPhotonM3Max
Anycubic Photon M3 Max | AnycubicPhotonM3Max | Tough Black | 2 | 1.9 | 20 | 2.2 | 20 |  |  | 8 | 9 | 120 | 180 | AnycubicPhotonM3Max
Anycubic Photon M3 Max | AnycubicPhotonM3Max | Tough Grey | 2 | 1.9 | 20 | 2.2 | 20 |  |  | 8 | 9 | 120 | 180 | AnycubicPhotonM3Max
Anycubic Photon M3 Max | AnycubicPhotonM3Max | Tough White | 2 | 1.9 | 20 | 2.2 | 20 |  |  | 8 | 9 | 120 | 180 | AnycubicPhotonM3Max
Anycubic Photon M3 Max | AnycubicPhotonM3Max | Jewelry J-Cast | 2 | 5.9 | 50 | 8.2 | 70 |  |  | 8 | 9 | 60 | 60 | AnycubicPhotonM3Max
Anycubic Photon M3 Max | AnycubicPhotonM3Max | Model Resin Black | 2 | 2.2 | 20 | 2.9 | 30 |  |  | 8 | 9 | 120 | 180 | AnycubicPhotonM3Max
Anycubic Photon M3 Max | AnycubicPhotonM3Max | Model Resin Clear | 2 | 2.1 | 20 | 2.7 | 20 |  |  | 8 | 9 | 120 | 180 | AnycubicPhotonM3Max
Anycubic Photon M3 Max | AnycubicPhotonM3Max | Model Resin Grey | 2 | 3.1 | 30 | 4.1 | 40 |  |  | 8 | 9 | 120 | 180 | AnycubicPhotonM3Max
Anycubic Photon M3 Max | AnycubicPhotonM3Max | Model Resin White | 2 | 2 | 20 | 2.6 | 20 |  |  | 8 | 9 | 120 | 180 | AnycubicPhotonM3Max
Anycubic Photon M3 Max | AnycubicPhotonM3Max | Silicone-Compatiable Model Resin (J-Model) | 2 | 2 | 20 | 2.6 | 20 |  |  | 8 | 9 | 60 | 60 | AnycubicPhotonM3Max
Anycubic Photon M3 Max | AnycubicPhotonM3Max | Silicone-Like Black | 2 | 4.7 | 40 | 6.1 | 50 |  |  | 8 | 9 | 60 | 60 | AnycubicPhotonM3Max
Anycubic Photon M3 Plus | AnycubicPhotonM3Plus | Basic Red | 2 | 2 | 20 | 2.6 | 20 |  |  | 4 | 8 | 120 | 180 | AnycubicPhotonM3Plus
Anycubic Photon M3 Plus | AnycubicPhotonM3Plus | Demo Bone | 2 | 1.9 | 20 | 2.5 | 20 |  |  | 5 | 8 | 120 | 180 | AnycubicPhotonM3Plus
Anycubic Photon M3 Plus | AnycubicPhotonM3Plus | Dental Bleach (Обновленная версия) | 2 | 4.4 | 40 | 5.8 | 50 |  |  | 5 | 8 | 120 | 180 | AnycubicPhotonM3Plus
Anycubic Photon M3 Plus | AnycubicPhotonM3Plus | Dental Bleach Pro | 2 | 3.3 | 30 | 4.3 | 40 |  |  | 4 | 8 | 120 | 180 | AnycubicPhotonM3Plus
Anycubic Photon M3 Plus | AnycubicPhotonM3Plus | Dental Cast Cherry Pro | 2 | 4.5 | 40 |  |  |  |  | 4 | 8 | 60 | 60 | AnycubicPhotonM3Plus
Anycubic Photon M3 Plus | AnycubicPhotonM3Plus | Dental Cast Cherry | 2 | 4 | 40 | 5.1 | 50 |  |  | 4 | 8 | 60 | 60 | AnycubicPhotonM3Plus
Anycubic Photon M3 Plus | AnycubicPhotonM3Plus | Dental Clear | 2 | 2.2 | 20 | 2.9 | 30 |  |  | 4 | 8 | 120 | 180 | AnycubicPhotonM3Plus
Anycubic Photon M3 Plus | AnycubicPhotonM3Plus | Dental Clear Pro | 2 | Используйте слой 100 мкм |  | 4.7 | 40 | 6.1 | 50 | 4 | 8 | 120 | 180 | AnycubicPhotonM3Plus
Anycubic Photon M3 Plus | AnycubicPhotonM3Plus | Dental Denture Base Soft | 2 | 5 | 50 | 6.5 | 60 |  |  | 5 | 8 | 120 | 180 | AnycubicPhotonM3Plus
Anycubic Photon M3 Plus | AnycubicPhotonM3Plus | Dental Denture Base | 2 | 4 | 40 | 5.2 | 50 |  |  | 5 | 8 | 120 | 180 | AnycubicPhotonM3Plus
Anycubic Photon M3 Plus | AnycubicPhotonM3Plus | Dental IBT | 2 | 2.5 | 20 | 3.2 | 30 |  |  | 4 | 8 | 60 | 60 | AnycubicPhotonM3Plus
Anycubic Photon M3 Plus | AnycubicPhotonM3Plus | Dental Model Biege | 2 | 3.1 | 30 | 4.1 | 40 |  |  | 5 | 8 | 120 | 180 | AnycubicPhotonM3Plus
Anycubic Photon M3 Plus | AnycubicPhotonM3Plus | Dental Model Bone | 2 | 1.9 | 20 | 2.5 | 20 |  |  | 5 | 8 | 120 | 180 | AnycubicPhotonM3Plus
Anycubic Photon M3 Plus | AnycubicPhotonM3Plus | Dental Model Light Grey | 2 | 2.4 | 20 | 3.2 | 30 |  |  | 5 | 8 | 120 | 180 | AnycubicPhotonM3Plus
Anycubic Photon M3 Plus | AnycubicPhotonM3Plus | Dental Peach | 2 | 3.1 | 30 | 4.1 | 40 |  |  | 5 | 8 | 120 | 180 | AnycubicPhotonM3Plus
Anycubic Photon M3 Plus | AnycubicPhotonM3Plus | Dental Pink | 2 | 2 | 20 | 2.6 | 20 |  |  | 4 | 8 | 120 | 180 | AnycubicPhotonM3Plus
Anycubic Photon M3 Plus | AnycubicPhotonM3Plus | Dental Soft Pink | 2 | 2.9 | 30 | 3.8 | 30 |  |  | 4 | 8 | 60 | 60 | AnycubicPhotonM3Plus
Anycubic Photon M3 Plus | AnycubicPhotonM3Plus | Dental Sand A1-A2 | 2 | 1.7 | 20 | 2.2 | 20 |  |  | 5 | 8 | 120 | 180 | AnycubicPhotonM3Plus
Anycubic Photon M3 Plus | AnycubicPhotonM3Plus | Dental Sand A1-A2 (Обновленная версия) | 2 | 4.5 | 40 | 4.7 | 40 |  |  | 5 | 8 | 120 | 180 | AnycubicPhotonM3Plus
Anycubic Photon M3 Plus | AnycubicPhotonM3Plus | Dental Sand A3 | 2 | 1.7 | 20 | 2.2 | 20 |  |  | 5 | 8 | 120 | 180 | AnycubicPhotonM3Plus
Anycubic Photon M3 Plus | AnycubicPhotonM3Plus | Dental Sand A3 (Обновленная версия) | 2 | 4.5 | 40 | 4.7 | 40 |  |  | 5 | 8 | 120 | 180 | AnycubicPhotonM3Plus
Anycubic Photon M3 Plus | AnycubicPhotonM3Plus | Dental Sand Pro A1-A2 (Crown LT) | 2 | 7.4 | 70 | 10.7 | 100 |  |  | 5 | 8 | 120 | 180 | AnycubicPhotonM3Plus
Anycubic Photon M3 Plus | AnycubicPhotonM3Plus | Dental Sand Pro A3 (Crown LT) | 2 | 7.4 | 70 | 10.7 | 100 |  |  | 5 | 8 | 120 | 180 | AnycubicPhotonM3Plus
Anycubic Photon M3 Plus | AnycubicPhotonM3Plus | Dental Splint Soft | 2 | 5 | 50 | 6.4 | 60 |  |  | 4 | 8 | 60 | 60 | AnycubicPhotonM3Plus
Anycubic Photon M3 Plus | AnycubicPhotonM3Plus | Dental Tray | 2 | Используйте слой 100 мкм |  | 4 | 40 | 5 | 50 | 4 | 8 | 120 | 180 | AnycubicPhotonM3Plus
Anycubic Photon M3 Plus | AnycubicPhotonM3Plus | Dental Yellow Clear | 2 | 1.7 | 20 | 2.3 | 20 |  |  | 4 | 8 | 120 | 180 | AnycubicPhotonM3Plus
Anycubic Photon M3 Plus | AnycubicPhotonM3Plus | Dental Yellow Clear PRO | 2 | 4.5 | 40 | 5.8 | 50 |  |  | 4 | 8 | 120 | 180 | AnycubicPhotonM3Plus
Anycubic Photon M3 Plus | AnycubicPhotonM3Plus | Industrial ABS Black | 2 | 3.6 | 30 | 4.6 | 40 |  |  | 4 | 8 | 60 | 60 | AnycubicPhotonM3Plus
Anycubic Photon M3 Plus | AnycubicPhotonM3Plus | Industrial ABS-Like Grey | 2 | 3.5 | 30 | 4.6 | 40 |  |  | 4 | 8 | 120 | 180 | AnycubicPhotonM3Plus
Anycubic Photon M3 Plus | AnycubicPhotonM3Plus | Industrial Flex Natural Clear | 2 | 1.3 | 10 | 1.7 | 20 |  |  | 4 | 8 | 60 | 60 | AnycubicPhotonM3Plus
Anycubic Photon M3 Plus | AnycubicPhotonM3Plus | Industrial Nylon Like | 2 | 1 | 10 | 1.3 | 10 |  |  | 4 | 8 | 60 | 60 | AnycubicPhotonM3Plus
Anycubic Photon M3 Plus | AnycubicPhotonM3Plus | Industrial PP-Like | 2 | 3.9 | 40 | 4.9 | 40 |  |  | 4 | 8 | 60 | 60 | AnycubicPhotonM3Plus
Anycubic Photon M3 Plus | AnycubicPhotonM3Plus | Industrial Rigid Black | 2 | 3.6 | 30 | 4.7 | 40 |  |  | 4 | 8 | 120 | 180 | AnycubicPhotonM3Plus
Anycubic Photon M3 Plus | AnycubicPhotonM3Plus | Industrial Rigid Clear | 2 | 3.9 | 40 | 5.1 | 50 |  |  | 4 | 8 | 120 | 180 | AnycubicPhotonM3Plus
Anycubic Photon M3 Plus | AnycubicPhotonM3Plus | Tough Black | 2 | 1.9 | 20 | 2.2 | 20 |  |  | 4 | 8 | 120 | 180 | AnycubicPhotonM3Plus
Anycubic Photon M3 Plus | AnycubicPhotonM3Plus | Tough Grey | 2 | 1.9 | 20 | 2.2 | 20 |  |  | 4 | 8 | 120 | 180 | AnycubicPhotonM3Plus
Anycubic Photon M3 Plus | AnycubicPhotonM3Plus | Tough White | 2 | 1.9 | 20 | 2.2 | 20 |  |  | 4 | 8 | 120 | 180 | AnycubicPhotonM3Plus
Anycubic Photon M3 Plus | AnycubicPhotonM3Plus | Jewelry J-Cast | 2 | 5.9 | 50 | 8.2 | 70 |  |  | 4 | 8 | 60 | 60 | AnycubicPhotonM3Plus
Anycubic Photon M3 Plus | AnycubicPhotonM3Plus | Model Resin Black | 2 | 2.2 | 20 | 2.9 | 30 |  |  | 4 | 8 | 120 | 180 | AnycubicPhotonM3Plus
Anycubic Photon M3 Plus | AnycubicPhotonM3Plus | Model Resin Clear | 2 | 2.1 | 20 | 2.7 | 20 |  |  | 4 | 8 | 120 | 180 | AnycubicPhotonM3Plus
Anycubic Photon M3 Plus | AnycubicPhotonM3Plus | Model Resin Grey | 2 | 3.1 | 30 | 4.1 | 40 |  |  | 4 | 8 | 120 | 180 | AnycubicPhotonM3Plus
Anycubic Photon M3 Plus | AnycubicPhotonM3Plus | Model Resin White | 2 | 2 | 20 | 2.6 | 20 |  |  | 4 | 8 | 120 | 180 | AnycubicPhotonM3Plus
Anycubic Photon M3 Plus | AnycubicPhotonM3Plus | Silicone-Compatiable Model Resin (J-Model) | 2 | 2 | 20 | 2.6 | 20 |  |  | 4 | 8 | 60 | 60 | AnycubicPhotonM3Plus
Anycubic Photon M3 Plus | AnycubicPhotonM3Plus | Silicone-Like Black | 2 | 4.7 | 40 | 6.1 | 50 |  |  | 4 | 8 | 60 | 60 | AnycubicPhotonM3Plus
Anycubic Photon M3 Premium | AnycubicPhotonM3Premium | Basic Red | 2 | 2 | 20 | 2.6 | 20 |  |  | 4 | 8 | 120 | 180 | AnycubicPhotonM3Premium
Anycubic Photon M3 Premium | AnycubicPhotonM3Premium | Demo Bone | 2 | 1.9 | 20 | 2.5 | 20 |  |  | 5 | 8 | 120 | 180 | AnycubicPhotonM3Premium
Anycubic Photon M3 Premium | AnycubicPhotonM3Premium | Dental Bleach (Обновленная версия) | 2 | 4.4 | 40 | 5.8 | 50 |  |  | 5 | 8 | 120 | 180 | AnycubicPhotonM3Premium
Anycubic Photon M3 Premium | AnycubicPhotonM3Premium | Dental Bleach Pro | 2 | 3.3 | 30 | 4.3 | 40 |  |  | 4 | 8 | 120 | 180 | AnycubicPhotonM3Premium
Anycubic Photon M3 Premium | AnycubicPhotonM3Premium | Dental Cast Cherry Pro | 2 | 4.5 | 40 |  |  |  |  | 4 | 8 | 60 | 60 | AnycubicPhotonM3Premium
Anycubic Photon M3 Premium | AnycubicPhotonM3Premium | Dental Cast Cherry | 2 | 4 | 40 | 5.1 | 50 |  |  | 4 | 8 | 60 | 60 | AnycubicPhotonM3Premium
Anycubic Photon M3 Premium | AnycubicPhotonM3Premium | Dental Clear | 2 | 2.2 | 20 | 2.9 | 30 |  |  | 4 | 8 | 120 | 180 | AnycubicPhotonM3Premium
Anycubic Photon M3 Premium | AnycubicPhotonM3Premium | Dental Clear Pro | 2 | Используйте слой 100 мкм |  | 4.7 | 40 | 6.1 | 50 | 4 | 8 | 120 | 180 | AnycubicPhotonM3Premium
Anycubic Photon M3 Premium | AnycubicPhotonM3Premium | Dental Denture Base Soft | 2 | 5 | 50 | 6.5 | 60 |  |  | 5 | 8 | 120 | 180 | AnycubicPhotonM3Premium
Anycubic Photon M3 Premium | AnycubicPhotonM3Premium | Dental Denture Base | 2 | 4 | 40 | 5.2 | 50 |  |  | 5 | 8 | 120 | 180 | AnycubicPhotonM3Premium
Anycubic Photon M3 Premium | AnycubicPhotonM3Premium | Dental IBT | 2 | 2.5 | 20 | 3.2 | 30 |  |  | 4 | 8 | 60 | 60 | AnycubicPhotonM3Premium
Anycubic Photon M3 Premium | AnycubicPhotonM3Premium | Dental Model Biege | 2 | 3.1 | 30 | 4.1 | 40 |  |  | 5 | 8 | 120 | 180 | AnycubicPhotonM3Premium
Anycubic Photon M3 Premium | AnycubicPhotonM3Premium | Dental Model Bone | 2 | 1.9 | 20 | 2.5 | 20 |  |  | 5 | 8 | 120 | 180 | AnycubicPhotonM3Premium
Anycubic Photon M3 Premium | AnycubicPhotonM3Premium | Dental Model Light Grey | 2 | 2.4 | 20 | 3.2 | 30 |  |  | 5 | 8 | 120 | 180 | AnycubicPhotonM3Premium
Anycubic Photon M3 Premium | AnycubicPhotonM3Premium | Dental Peach | 2 | 3.1 | 30 | 4.1 | 40 |  |  | 5 | 8 | 120 | 180 | AnycubicPhotonM3Premium
Anycubic Photon M3 Premium | AnycubicPhotonM3Premium | Dental Pink | 2 | 2 | 20 | 2.6 | 20 |  |  | 4 | 8 | 120 | 180 | AnycubicPhotonM3Premium
Anycubic Photon M3 Premium | AnycubicPhotonM3Premium | Dental Soft Pink | 2 | 2.9 | 30 | 3.8 | 30 |  |  | 4 | 8 | 60 | 60 | AnycubicPhotonM3Premium
Anycubic Photon M3 Premium | AnycubicPhotonM3Premium | Dental Sand A1-A2 | 2 | 1.7 | 20 | 2.2 | 20 |  |  | 5 | 8 | 120 | 180 | AnycubicPhotonM3Premium
Anycubic Photon M3 Premium | AnycubicPhotonM3Premium | Dental Sand A1-A2 (Обновленная версия) | 2 | 4.5 | 40 | 4.7 | 40 |  |  | 5 | 8 | 120 | 180 | AnycubicPhotonM3Premium
Anycubic Photon M3 Premium | AnycubicPhotonM3Premium | Dental Sand A3 | 2 | 1.7 | 20 | 2.2 | 20 |  |  | 5 | 8 | 120 | 180 | AnycubicPhotonM3Premium
Anycubic Photon M3 Premium | AnycubicPhotonM3Premium | Dental Sand A3 (Обновленная версия) | 2 | 4.5 | 40 | 4.7 | 40 |  |  | 5 | 8 | 120 | 180 | AnycubicPhotonM3Premium
Anycubic Photon M3 Premium | AnycubicPhotonM3Premium | Dental Sand Pro A1-A2 (Crown LT) | 2 | 7.4 | 70 | 10.7 | 100 |  |  | 5 | 8 | 120 | 180 | AnycubicPhotonM3Premium
Anycubic Photon M3 Premium | AnycubicPhotonM3Premium | Dental Sand Pro A3 (Crown LT) | 2 | 7.4 | 70 | 10.7 | 100 |  |  | 5 | 8 | 120 | 180 | AnycubicPhotonM3Premium
Anycubic Photon M3 Premium | AnycubicPhotonM3Premium | Dental Splint Soft | 2 | 5 | 50 | 6.4 | 60 |  |  | 4 | 8 | 60 | 60 | AnycubicPhotonM3Premium
Anycubic Photon M3 Premium | AnycubicPhotonM3Premium | Dental Tray | 2 | Используйте слой 100 мкм |  | 4 | 40 | 5 | 50 | 4 | 8 | 120 | 180 | AnycubicPhotonM3Premium
Anycubic Photon M3 Premium | AnycubicPhotonM3Premium | Dental Yellow Clear | 2 | 1.7 | 20 | 2.3 | 20 |  |  | 4 | 8 | 120 | 180 | AnycubicPhotonM3Premium
Anycubic Photon M3 Premium | AnycubicPhotonM3Premium | Dental Yellow Clear PRO | 2 | 4.5 | 40 | 5.8 | 50 |  |  | 4 | 8 | 120 | 180 | AnycubicPhotonM3Premium
Anycubic Photon M3 Premium | AnycubicPhotonM3Premium | Industrial ABS Black | 2 | 3.6 | 30 | 4.6 | 40 |  |  | 4 | 8 | 60 | 60 | AnycubicPhotonM3Premium
Anycubic Photon M3 Premium | AnycubicPhotonM3Premium | Industrial ABS-Like Grey | 2 | 3.5 | 30 | 4.6 | 40 |  |  | 4 | 8 | 120 | 180 | AnycubicPhotonM3Premium
Anycubic Photon M3 Premium | AnycubicPhotonM3Premium | Industrial Flex Natural Clear | 2 | 1.3 | 10 | 1.7 | 20 |  |  | 4 | 8 | 60 | 60 | AnycubicPhotonM3Premium
Anycubic Photon M3 Premium | AnycubicPhotonM3Premium | Industrial Nylon Like | 2 | 1 | 10 | 1.3 | 10 |  |  | 4 | 8 | 60 | 60 | AnycubicPhotonM3Premium
Anycubic Photon M3 Premium | AnycubicPhotonM3Premium | Industrial PP-Like | 2 | 3.9 | 40 | 4.9 | 40 |  |  | 4 | 8 | 60 | 60 | AnycubicPhotonM3Premium
Anycubic Photon M3 Premium | AnycubicPhotonM3Premium | Industrial Rigid Black | 2 | 3.6 | 30 | 4.7 | 40 |  |  | 4 | 8 | 120 | 180 | AnycubicPhotonM3Premium
Anycubic Photon M3 Premium | AnycubicPhotonM3Premium | Industrial Rigid Clear | 2 | 3.9 | 40 | 5.1 | 50 |  |  | 4 | 8 | 120 | 180 | AnycubicPhotonM3Premium
Anycubic Photon M3 Premium | AnycubicPhotonM3Premium | Tough Black | 2 | 1.9 | 20 | 2.2 | 20 |  |  | 4 | 8 | 120 | 180 | AnycubicPhotonM3Premium
Anycubic Photon M3 Premium | AnycubicPhotonM3Premium | Tough Grey | 2 | 1.9 | 20 | 2.2 | 20 |  |  | 4 | 8 | 120 | 180 | AnycubicPhotonM3Premium
Anycubic Photon M3 Premium | AnycubicPhotonM3Premium | Tough White | 2 | 1.9 | 20 | 2.2 | 20 |  |  | 4 | 8 | 120 | 180 | AnycubicPhotonM3Premium
Anycubic Photon M3 Premium | AnycubicPhotonM3Premium | Jewelry J-Cast | 2 | 5.9 | 50 | 8.2 | 70 |  |  | 4 | 8 | 60 | 60 | AnycubicPhotonM3Premium
Anycubic Photon M3 Premium | AnycubicPhotonM3Premium | Model Resin Black | 2 | 2.2 | 20 | 2.9 | 30 |  |  | 4 | 8 | 120 | 180 | AnycubicPhotonM3Premium
Anycubic Photon M3 Premium | AnycubicPhotonM3Premium | Model Resin Clear | 2 | 2.1 | 20 | 2.7 | 20 |  |  | 4 | 8 | 120 | 180 | AnycubicPhotonM3Premium
Anycubic Photon M3 Premium | AnycubicPhotonM3Premium | Model Resin Grey | 2 | 3.1 | 30 | 4.1 | 40 |  |  | 4 | 8 | 120 | 180 | AnycubicPhotonM3Premium
Anycubic Photon M3 Premium | AnycubicPhotonM3Premium | Model Resin White | 2 | 2 | 20 | 2.6 | 20 |  |  | 4 | 8 | 120 | 180 | AnycubicPhotonM3Premium
Anycubic Photon M3 Premium | AnycubicPhotonM3Premium | Silicone-Compatiable Model Resin (J-Model) | 2 | 2 | 20 | 2.6 | 20 |  |  | 4 | 8 | 60 | 60 | AnycubicPhotonM3Premium
Anycubic Photon M3 Premium | AnycubicPhotonM3Premium | Silicone-Like Black | 2 | 4.7 | 40 | 6.1 | 50 |  |  | 4 | 8 | 60 | 60 | AnycubicPhotonM3Premium
Anycubic Photon Mono | AnycubicPhotonMono | Basic Red | 2 | 2 | 20 | 2.6 | 20 |  |  | 3 | 5 | 120 | 180 | AnycubicPhotonMono
Anycubic Photon Mono | AnycubicPhotonMono | Demo Bone | 2 | 1.9 | 20 | 2.5 | 20 |  |  | 4 | 5 | 120 | 180 | AnycubicPhotonMono
Anycubic Photon Mono | AnycubicPhotonMono | Dental Bleach (Обновленная версия) | 2 | 4.4 | 40 | 5.8 | 50 |  |  | 4 | 5 | 120 | 180 | AnycubicPhotonMono
Anycubic Photon Mono | AnycubicPhotonMono | Dental Bleach Pro | 2 | 3.3 | 30 | 4.3 | 40 |  |  | 3 | 5 | 120 | 180 | AnycubicPhotonMono
Anycubic Photon Mono | AnycubicPhotonMono | Dental Cast Cherry Pro | 2 | 4.5 | 40 |  |  |  |  | 3 | 5 | 60 | 60 | AnycubicPhotonMono
Anycubic Photon Mono | AnycubicPhotonMono | Dental Cast Cherry | 2 | 4 | 40 | 5.1 | 50 |  |  | 3 | 5 | 60 | 60 | AnycubicPhotonMono
Anycubic Photon Mono | AnycubicPhotonMono | Dental Clear | 2 | 2.2 | 20 | 2.9 | 30 |  |  | 3 | 5 | 120 | 180 | AnycubicPhotonMono
Anycubic Photon Mono | AnycubicPhotonMono | Dental Clear Pro | 2 | Используйте слой 100 мкм |  | 4.7 | 40 | 6.1 | 50 | 3 | 5 | 120 | 180 | AnycubicPhotonMono
Anycubic Photon Mono | AnycubicPhotonMono | Dental Denture Base Soft | 2 | 5 | 50 | 6.5 | 60 |  |  | 4 | 5 | 120 | 180 | AnycubicPhotonMono
Anycubic Photon Mono | AnycubicPhotonMono | Dental Denture Base | 2 | 4 | 40 | 5.2 | 50 |  |  | 4 | 5 | 120 | 180 | AnycubicPhotonMono
Anycubic Photon Mono | AnycubicPhotonMono | Dental IBT | 2 | 2.5 | 20 | 3.2 | 30 |  |  | 3 | 5 | 60 | 60 | AnycubicPhotonMono
Anycubic Photon Mono | AnycubicPhotonMono | Dental Model Biege | 2 | 3.1 | 30 | 4.1 | 40 |  |  | 4 | 5 | 120 | 180 | AnycubicPhotonMono
Anycubic Photon Mono | AnycubicPhotonMono | Dental Model Bone | 2 | 1.9 | 20 | 2.5 | 20 |  |  | 4 | 5 | 120 | 180 | AnycubicPhotonMono
Anycubic Photon Mono | AnycubicPhotonMono | Dental Model Light Grey | 2 | 2.4 | 20 | 3.2 | 30 |  |  | 4 | 5 | 120 | 180 | AnycubicPhotonMono
Anycubic Photon Mono | AnycubicPhotonMono | Dental Peach | 2 | 3.1 | 30 | 4.1 | 40 |  |  | 4 | 5 | 120 | 180 | AnycubicPhotonMono
Anycubic Photon Mono | AnycubicPhotonMono | Dental Pink | 2 | 2 | 20 | 2.6 | 20 |  |  | 3 | 5 | 120 | 180 | AnycubicPhotonMono
Anycubic Photon Mono | AnycubicPhotonMono | Dental Soft Pink | 2 | 2.9 | 30 | 3.8 | 30 |  |  | 3 | 5 | 60 | 60 | AnycubicPhotonMono
Anycubic Photon Mono | AnycubicPhotonMono | Dental Sand A1-A2 | 2 | 1.7 | 20 | 2.2 | 20 |  |  | 4 | 5 | 120 | 180 | AnycubicPhotonMono
Anycubic Photon Mono | AnycubicPhotonMono | Dental Sand A1-A2 (Обновленная версия) | 2 | 4.5 | 40 | 4.7 | 40 |  |  | 4 | 5 | 120 | 180 | AnycubicPhotonMono
Anycubic Photon Mono | AnycubicPhotonMono | Dental Sand A3 | 2 | 1.7 | 20 | 2.2 | 20 |  |  | 4 | 5 | 120 | 180 | AnycubicPhotonMono
Anycubic Photon Mono | AnycubicPhotonMono | Dental Sand A3 (Обновленная версия) | 2 | 4.5 | 40 | 4.7 | 40 |  |  | 4 | 5 | 120 | 180 | AnycubicPhotonMono
Anycubic Photon Mono | AnycubicPhotonMono | Dental Sand Pro A1-A2 (Crown LT) | 2 | 7.4 | 70 | 10.7 | 100 |  |  | 4 | 5 | 120 | 180 | AnycubicPhotonMono
Anycubic Photon Mono | AnycubicPhotonMono | Dental Sand Pro A3 (Crown LT) | 2 | 7.4 | 70 | 10.7 | 100 |  |  | 4 | 5 | 120 | 180 | AnycubicPhotonMono
Anycubic Photon Mono | AnycubicPhotonMono | Dental Splint Soft | 2 | 5 | 50 | 6.4 | 60 |  |  | 3 | 5 | 60 | 60 | AnycubicPhotonMono
Anycubic Photon Mono | AnycubicPhotonMono | Dental Tray | 2 | Используйте слой 100 мкм |  | 4 | 40 | 5 | 50 | 3 | 5 | 120 | 180 | AnycubicPhotonMono
Anycubic Photon Mono | AnycubicPhotonMono | Dental Yellow Clear | 2 | 1.7 | 20 | 2.3 | 20 |  |  | 3 | 5 | 120 | 180 | AnycubicPhotonMono
Anycubic Photon Mono | AnycubicPhotonMono | Dental Yellow Clear PRO | 2 | 4.5 | 40 | 5.8 | 50 |  |  | 3 | 5 | 120 | 180 | AnycubicPhotonMono
Anycubic Photon Mono | AnycubicPhotonMono | Industrial ABS Black | 2 | 3.6 | 30 | 4.6 | 40 |  |  | 3 | 5 | 60 | 60 | AnycubicPhotonMono
Anycubic Photon Mono | AnycubicPhotonMono | Industrial ABS-Like Grey | 2 | 3.5 | 30 | 4.6 | 40 |  |  | 3 | 5 | 120 | 180 | AnycubicPhotonMono
Anycubic Photon Mono | AnycubicPhotonMono | Industrial Flex Natural Clear | 2 | 1.3 | 10 | 1.7 | 20 |  |  | 3 | 5 | 60 | 60 | AnycubicPhotonMono
Anycubic Photon Mono | AnycubicPhotonMono | Industrial Nylon Like | 2 | 1 | 10 | 1.3 | 10 |  |  | 3 | 5 | 60 | 60 | AnycubicPhotonMono
Anycubic Photon Mono | AnycubicPhotonMono | Industrial PP-Like | 2 | 3.9 | 40 | 4.9 | 40 |  |  | 3 | 5 | 60 | 60 | AnycubicPhotonMono
Anycubic Photon Mono | AnycubicPhotonMono | Industrial Rigid Black | 2 | 3.6 | 30 | 4.7 | 40 |  |  | 3 | 5 | 120 | 180 | AnycubicPhotonMono
Anycubic Photon Mono | AnycubicPhotonMono | Industrial Rigid Clear | 2 | 3.9 | 40 | 5.1 | 50 |  |  | 3 | 5 | 120 | 180 | AnycubicPhotonMono
Anycubic Photon Mono | AnycubicPhotonMono | Tough Black | 2 | 1.9 | 20 | 2.2 | 20 |  |  | 3 | 5 | 120 | 180 | AnycubicPhotonMono
Anycubic Photon Mono | AnycubicPhotonMono | Tough Grey | 2 | 1.9 | 20 | 2.2 | 20 |  |  | 3 | 5 | 120 | 180 | AnycubicPhotonMono
Anycubic Photon Mono | AnycubicPhotonMono | Tough White | 2 | 1.9 | 20 | 2.2 | 20 |  |  | 3 | 5 | 120 | 180 | AnycubicPhotonMono
Anycubic Photon Mono | AnycubicPhotonMono | Jewelry J-Cast | 2 | 5.9 | 50 | 8.2 | 70 |  |  | 3 | 5 | 60 | 60 | AnycubicPhotonMono
Anycubic Photon Mono | AnycubicPhotonMono | Model Resin Black | 2 | 2.2 | 20 | 2.9 | 30 |  |  | 3 | 5 | 120 | 180 | AnycubicPhotonMono
Anycubic Photon Mono | AnycubicPhotonMono | Model Resin Clear | 2 | 2.1 | 20 | 2.7 | 20 |  |  | 3 | 5 | 120 | 180 | AnycubicPhotonMono
Anycubic Photon Mono | AnycubicPhotonMono | Model Resin Grey | 2 | 3.1 | 30 | 4.1 | 40 |  |  | 3 | 5 | 120 | 180 | AnycubicPhotonMono
Anycubic Photon Mono | AnycubicPhotonMono | Model Resin White | 2 | 2 | 20 | 2.6 | 20 |  |  | 3 | 5 | 120 | 180 | AnycubicPhotonMono
Anycubic Photon Mono | AnycubicPhotonMono | Silicone-Compatiable Model Resin (J-Model) | 2 | 2 | 20 | 2.6 | 20 |  |  | 3 | 5 | 60 | 60 | AnycubicPhotonMono
Anycubic Photon Mono | AnycubicPhotonMono | Silicone-Like Black | 2 | 4.7 | 40 | 6.1 | 50 |  |  | 3 | 5 | 60 | 60 | AnycubicPhotonMono
Anycubic Photon Mono 2 | AnycubicPhotonMono2 | Basic Red | 2 | 2 | 20 | 2.6 | 20 |  |  | 3 | 5 | 120 | 180 | AnycubicPhotonMono2
Anycubic Photon Mono 2 | AnycubicPhotonMono2 | Demo Bone | 2 | 1.9 | 20 | 2.5 | 20 |  |  | 4 | 5 | 120 | 180 | AnycubicPhotonMono2
Anycubic Photon Mono 2 | AnycubicPhotonMono2 | Dental Bleach (Обновленная версия) | 2 | 4.4 | 40 | 5.8 | 50 |  |  | 4 | 5 | 120 | 180 | AnycubicPhotonMono2
Anycubic Photon Mono 2 | AnycubicPhotonMono2 | Dental Bleach Pro | 2 | 3.3 | 30 | 4.3 | 40 |  |  | 3 | 5 | 120 | 180 | AnycubicPhotonMono2
Anycubic Photon Mono 2 | AnycubicPhotonMono2 | Dental Cast Cherry Pro | 2 | 4.5 | 40 |  |  |  |  | 3 | 5 | 60 | 60 | AnycubicPhotonMono2
Anycubic Photon Mono 2 | AnycubicPhotonMono2 | Dental Cast Cherry | 2 | 4 | 40 | 5.1 | 50 |  |  | 3 | 5 | 60 | 60 | AnycubicPhotonMono2
Anycubic Photon Mono 2 | AnycubicPhotonMono2 | Dental Clear | 2 | 2.2 | 20 | 2.9 | 30 |  |  | 3 | 5 | 120 | 180 | AnycubicPhotonMono2
Anycubic Photon Mono 2 | AnycubicPhotonMono2 | Dental Clear Pro | 2 | Используйте слой 100 мкм |  | 4.7 | 40 | 6.1 | 50 | 3 | 5 | 120 | 180 | AnycubicPhotonMono2
Anycubic Photon Mono 2 | AnycubicPhotonMono2 | Dental Denture Base Soft | 2 | 5 | 50 | 6.5 | 60 |  |  | 4 | 5 | 120 | 180 | AnycubicPhotonMono2
Anycubic Photon Mono 2 | AnycubicPhotonMono2 | Dental Denture Base | 2 | 4 | 40 | 5.2 | 50 |  |  | 4 | 5 | 120 | 180 | AnycubicPhotonMono2
Anycubic Photon Mono 2 | AnycubicPhotonMono2 | Dental IBT | 2 | 2.5 | 20 | 3.2 | 30 |  |  | 3 | 5 | 60 | 60 | AnycubicPhotonMono2
Anycubic Photon Mono 2 | AnycubicPhotonMono2 | Dental Model Biege | 2 | 3.1 | 30 | 4.1 | 40 |  |  | 4 | 5 | 120 | 180 | AnycubicPhotonMono2
Anycubic Photon Mono 2 | AnycubicPhotonMono2 | Dental Model Bone | 2 | 1.9 | 20 | 2.5 | 20 |  |  | 4 | 5 | 120 | 180 | AnycubicPhotonMono2
Anycubic Photon Mono 2 | AnycubicPhotonMono2 | Dental Model Light Grey | 2 | 2.4 | 20 | 3.2 | 30 |  |  | 4 | 5 | 120 | 180 | AnycubicPhotonMono2
Anycubic Photon Mono 2 | AnycubicPhotonMono2 | Dental Peach | 2 | 3.1 | 30 | 4.1 | 40 |  |  | 4 | 5 | 120 | 180 | AnycubicPhotonMono2
Anycubic Photon Mono 2 | AnycubicPhotonMono2 | Dental Pink | 2 | 2 | 20 | 2.6 | 20 |  |  | 3 | 5 | 120 | 180 | AnycubicPhotonMono2
Anycubic Photon Mono 2 | AnycubicPhotonMono2 | Dental Soft Pink | 2 | 2.9 | 30 | 3.8 | 30 |  |  | 3 | 5 | 60 | 60 | AnycubicPhotonMono2
Anycubic Photon Mono 2 | AnycubicPhotonMono2 | Dental Sand A1-A2 | 2 | 1.7 | 20 | 2.2 | 20 |  |  | 4 | 5 | 120 | 180 | AnycubicPhotonMono2
Anycubic Photon Mono 2 | AnycubicPhotonMono2 | Dental Sand A1-A2 (Обновленная версия) | 2 | 4.5 | 40 | 4.7 | 40 |  |  | 4 | 5 | 120 | 180 | AnycubicPhotonMono2
Anycubic Photon Mono 2 | AnycubicPhotonMono2 | Dental Sand A3 | 2 | 1.7 | 20 | 2.2 | 20 |  |  | 4 | 5 | 120 | 180 | AnycubicPhotonMono2
Anycubic Photon Mono 2 | AnycubicPhotonMono2 | Dental Sand A3 (Обновленная версия) | 2 | 4.5 | 40 | 4.7 | 40 |  |  | 4 | 5 | 120 | 180 | AnycubicPhotonMono2
Anycubic Photon Mono 2 | AnycubicPhotonMono2 | Dental Sand Pro A1-A2 (Crown LT) | 2 | 7.4 | 70 | 10.7 | 100 |  |  | 4 | 5 | 120 | 180 | AnycubicPhotonMono2
Anycubic Photon Mono 2 | AnycubicPhotonMono2 | Dental Sand Pro A3 (Crown LT) | 2 | 7.4 | 70 | 10.7 | 100 |  |  | 4 | 5 | 120 | 180 | AnycubicPhotonMono2
Anycubic Photon Mono 2 | AnycubicPhotonMono2 | Dental Splint Soft | 2 | 5 | 50 | 6.4 | 60 |  |  | 3 | 5 | 60 | 60 | AnycubicPhotonMono2
Anycubic Photon Mono 2 | AnycubicPhotonMono2 | Dental Tray | 2 | Используйте слой 100 мкм |  | 4 | 40 | 5 | 50 | 3 | 5 | 120 | 180 | AnycubicPhotonMono2
Anycubic Photon Mono 2 | AnycubicPhotonMono2 | Dental Yellow Clear | 2 | 1.7 | 20 | 2.3 | 20 |  |  | 3 | 5 | 120 | 180 | AnycubicPhotonMono2
Anycubic Photon Mono 2 | AnycubicPhotonMono2 | Dental Yellow Clear PRO | 2 | 4.5 | 40 | 5.8 | 50 |  |  | 3 | 5 | 120 | 180 | AnycubicPhotonMono2
Anycubic Photon Mono 2 | AnycubicPhotonMono2 | Industrial ABS Black | 2 | 3.6 | 30 | 4.6 | 40 |  |  | 3 | 5 | 60 | 60 | AnycubicPhotonMono2
Anycubic Photon Mono 2 | AnycubicPhotonMono2 | Industrial ABS-Like Grey | 2 | 3.5 | 30 | 4.6 | 40 |  |  | 3 | 5 | 120 | 180 | AnycubicPhotonMono2
Anycubic Photon Mono 2 | AnycubicPhotonMono2 | Industrial Flex Natural Clear | 2 | 1.3 | 10 | 1.7 | 20 |  |  | 3 | 5 | 60 | 60 | AnycubicPhotonMono2
Anycubic Photon Mono 2 | AnycubicPhotonMono2 | Industrial Nylon Like | 2 | 1 | 10 | 1.3 | 10 |  |  | 3 | 5 | 60 | 60 | AnycubicPhotonMono2
Anycubic Photon Mono 2 | AnycubicPhotonMono2 | Industrial PP-Like | 2 | 3.9 | 40 | 4.9 | 40 |  |  | 3 | 5 | 60 | 60 | AnycubicPhotonMono2
Anycubic Photon Mono 2 | AnycubicPhotonMono2 | Industrial Rigid Black | 2 | 3.6 | 30 | 4.7 | 40 |  |  | 3 | 5 | 120 | 180 | AnycubicPhotonMono2
Anycubic Photon Mono 2 | AnycubicPhotonMono2 | Industrial Rigid Clear | 2 | 3.9 | 40 | 5.1 | 50 |  |  | 3 | 5 | 120 | 180 | AnycubicPhotonMono2
Anycubic Photon Mono 2 | AnycubicPhotonMono2 | Tough Black | 2 | 1.9 | 20 | 2.2 | 20 |  |  | 3 | 5 | 120 | 180 | AnycubicPhotonMono2
Anycubic Photon Mono 2 | AnycubicPhotonMono2 | Tough Grey | 2 | 1.9 | 20 | 2.2 | 20 |  |  | 3 | 5 | 120 | 180 | AnycubicPhotonMono2
Anycubic Photon Mono 2 | AnycubicPhotonMono2 | Tough White | 2 | 1.9 | 20 | 2.2 | 20 |  |  | 3 | 5 | 120 | 180 | AnycubicPhotonMono2
Anycubic Photon Mono 2 | AnycubicPhotonMono2 | Jewelry J-Cast | 2 | 5.9 | 50 | 8.2 | 70 |  |  | 3 | 5 | 60 | 60 | AnycubicPhotonMono2
Anycubic Photon Mono 2 | AnycubicPhotonMono2 | Model Resin Black | 2 | 2.2 | 20 | 2.9 | 30 |  |  | 3 | 5 | 120 | 180 | AnycubicPhotonMono2
Anycubic Photon Mono 2 | AnycubicPhotonMono2 | Model Resin Clear | 2 | 2.1 | 20 | 2.7 | 20 |  |  | 3 | 5 | 120 | 180 | AnycubicPhotonMono2
Anycubic Photon Mono 2 | AnycubicPhotonMono2 | Model Resin Grey | 2 | 3.1 | 30 | 4.1 | 40 |  |  | 3 | 5 | 120 | 180 | AnycubicPhotonMono2
Anycubic Photon Mono 2 | AnycubicPhotonMono2 | Model Resin White | 2 | 2 | 20 | 2.6 | 20 |  |  | 3 | 5 | 120 | 180 | AnycubicPhotonMono2
Anycubic Photon Mono 2 | AnycubicPhotonMono2 | Silicone-Compatiable Model Resin (J-Model) | 2 | 2 | 20 | 2.6 | 20 |  |  | 3 | 5 | 60 | 60 | AnycubicPhotonMono2
Anycubic Photon Mono 2 | AnycubicPhotonMono2 | Silicone-Like Black | 2 | 4.7 | 40 | 6.1 | 50 |  |  | 3 | 5 | 60 | 60 | AnycubicPhotonMono2
Anycubic Photon Mono 4K | AnycubicPhotonMono4K | Basic Red | 2 | 2 | 20 | 2.6 | 20 |  |  | 3 | 5 | 120 | 180 | AnycubicPhotonMono4K
Anycubic Photon Mono 4K | AnycubicPhotonMono4K | Demo Bone | 2 | 1.9 | 20 | 2.5 | 20 |  |  | 4 | 5 | 120 | 180 | AnycubicPhotonMono4K
Anycubic Photon Mono 4K | AnycubicPhotonMono4K | Dental Bleach (Обновленная версия) | 2 | 4.4 | 40 | 5.8 | 50 |  |  | 4 | 5 | 120 | 180 | AnycubicPhotonMono4K
Anycubic Photon Mono 4K | AnycubicPhotonMono4K | Dental Bleach Pro | 2 | 3.3 | 30 | 4.3 | 40 |  |  | 3 | 5 | 120 | 180 | AnycubicPhotonMono4K
Anycubic Photon Mono 4K | AnycubicPhotonMono4K | Dental Cast Cherry Pro | 2 | 4.5 | 40 |  |  |  |  | 3 | 5 | 60 | 60 | AnycubicPhotonMono4K
Anycubic Photon Mono 4K | AnycubicPhotonMono4K | Dental Cast Cherry | 2 | 4 | 40 | 5.1 | 50 |  |  | 3 | 5 | 60 | 60 | AnycubicPhotonMono4K
Anycubic Photon Mono 4K | AnycubicPhotonMono4K | Dental Clear | 2 | 2.2 | 20 | 2.9 | 30 |  |  | 3 | 5 | 120 | 180 | AnycubicPhotonMono4K
Anycubic Photon Mono 4K | AnycubicPhotonMono4K | Dental Clear Pro | 2 | Используйте слой 100 мкм |  | 4.7 | 40 | 6.1 | 50 | 3 | 5 | 120 | 180 | AnycubicPhotonMono4K
Anycubic Photon Mono 4K | AnycubicPhotonMono4K | Dental Denture Base Soft | 2 | 5 | 50 | 6.5 | 60 |  |  | 4 | 5 | 120 | 180 | AnycubicPhotonMono4K
Anycubic Photon Mono 4K | AnycubicPhotonMono4K | Dental Denture Base | 2 | 4 | 40 | 5.2 | 50 |  |  | 4 | 5 | 120 | 180 | AnycubicPhotonMono4K
Anycubic Photon Mono 4K | AnycubicPhotonMono4K | Dental IBT | 2 | 2.5 | 20 | 3.2 | 30 |  |  | 3 | 5 | 60 | 60 | AnycubicPhotonMono4K
Anycubic Photon Mono 4K | AnycubicPhotonMono4K | Dental Model Biege | 2 | 3.1 | 30 | 4.1 | 40 |  |  | 4 | 5 | 120 | 180 | AnycubicPhotonMono4K
Anycubic Photon Mono 4K | AnycubicPhotonMono4K | Dental Model Bone | 2 | 1.9 | 20 | 2.5 | 20 |  |  | 4 | 5 | 120 | 180 | AnycubicPhotonMono4K
Anycubic Photon Mono 4K | AnycubicPhotonMono4K | Dental Model Light Grey | 2 | 2.4 | 20 | 3.2 | 30 |  |  | 4 | 5 | 120 | 180 | AnycubicPhotonMono4K
Anycubic Photon Mono 4K | AnycubicPhotonMono4K | Dental Peach | 2 | 3.1 | 30 | 4.1 | 40 |  |  | 4 | 5 | 120 | 180 | AnycubicPhotonMono4K
Anycubic Photon Mono 4K | AnycubicPhotonMono4K | Dental Pink | 2 | 2 | 20 | 2.6 | 20 |  |  | 3 | 5 | 120 | 180 | AnycubicPhotonMono4K
Anycubic Photon Mono 4K | AnycubicPhotonMono4K | Dental Soft Pink | 2 | 2.9 | 30 | 3.8 | 30 |  |  | 3 | 5 | 60 | 60 | AnycubicPhotonMono4K
Anycubic Photon Mono 4K | AnycubicPhotonMono4K | Dental Sand A1-A2 | 2 | 1.7 | 20 | 2.2 | 20 |  |  | 4 | 5 | 120 | 180 | AnycubicPhotonMono4K
Anycubic Photon Mono 4K | AnycubicPhotonMono4K | Dental Sand A1-A2 (Обновленная версия) | 2 | 4.5 | 40 | 4.7 | 40 |  |  | 4 | 5 | 120 | 180 | AnycubicPhotonMono4K
Anycubic Photon Mono 4K | AnycubicPhotonMono4K | Dental Sand A3 | 2 | 1.7 | 20 | 2.2 | 20 |  |  | 4 | 5 | 120 | 180 | AnycubicPhotonMono4K
Anycubic Photon Mono 4K | AnycubicPhotonMono4K | Dental Sand A3 (Обновленная версия) | 2 | 4.5 | 40 | 4.7 | 40 |  |  | 4 | 5 | 120 | 180 | AnycubicPhotonMono4K
Anycubic Photon Mono 4K | AnycubicPhotonMono4K | Dental Sand Pro A1-A2 (Crown LT) | 2 | 7.4 | 70 | 10.7 | 100 |  |  | 4 | 5 | 120 | 180 | AnycubicPhotonMono4K
Anycubic Photon Mono 4K | AnycubicPhotonMono4K | Dental Sand Pro A3 (Crown LT) | 2 | 7.4 | 70 | 10.7 | 100 |  |  | 4 | 5 | 120 | 180 | AnycubicPhotonMono4K
Anycubic Photon Mono 4K | AnycubicPhotonMono4K | Dental Splint Soft | 2 | 5 | 50 | 6.4 | 60 |  |  | 3 | 5 | 60 | 60 | AnycubicPhotonMono4K
Anycubic Photon Mono 4K | AnycubicPhotonMono4K | Dental Tray | 2 | Используйте слой 100 мкм |  | 4 | 40 | 5 | 50 | 3 | 5 | 120 | 180 | AnycubicPhotonMono4K
Anycubic Photon Mono 4K | AnycubicPhotonMono4K | Dental Yellow Clear | 2 | 1.7 | 20 | 2.3 | 20 |  |  | 3 | 5 | 120 | 180 | AnycubicPhotonMono4K
Anycubic Photon Mono 4K | AnycubicPhotonMono4K | Dental Yellow Clear PRO | 2 | 4.5 | 40 | 5.8 | 50 |  |  | 3 | 5 | 120 | 180 | AnycubicPhotonMono4K
Anycubic Photon Mono 4K | AnycubicPhotonMono4K | Industrial ABS Black | 2 | 3.6 | 30 | 4.6 | 40 |  |  | 3 | 5 | 60 | 60 | AnycubicPhotonMono4K
Anycubic Photon Mono 4K | AnycubicPhotonMono4K | Industrial ABS-Like Grey | 2 | 3.5 | 30 | 4.6 | 40 |  |  | 3 | 5 | 120 | 180 | AnycubicPhotonMono4K
Anycubic Photon Mono 4K | AnycubicPhotonMono4K | Industrial Flex Natural Clear | 2 | 1.3 | 10 | 1.7 | 20 |  |  | 3 | 5 | 60 | 60 | AnycubicPhotonMono4K
Anycubic Photon Mono 4K | AnycubicPhotonMono4K | Industrial Nylon Like | 2 | 1 | 10 | 1.3 | 10 |  |  | 3 | 5 | 60 | 60 | AnycubicPhotonMono4K
Anycubic Photon Mono 4K | AnycubicPhotonMono4K | Industrial PP-Like | 2 | 3.9 | 40 | 4.9 | 40 |  |  | 3 | 5 | 60 | 60 | AnycubicPhotonMono4K
Anycubic Photon Mono 4K | AnycubicPhotonMono4K | Industrial Rigid Black | 2 | 3.6 | 30 | 4.7 | 40 |  |  | 3 | 5 | 120 | 180 | AnycubicPhotonMono4K
Anycubic Photon Mono 4K | AnycubicPhotonMono4K | Industrial Rigid Clear | 2 | 3.9 | 40 | 5.1 | 50 |  |  | 3 | 5 | 120 | 180 | AnycubicPhotonMono4K
Anycubic Photon Mono 4K | AnycubicPhotonMono4K | Tough Black | 2 | 1.9 | 20 | 2.2 | 20 |  |  | 3 | 5 | 120 | 180 | AnycubicPhotonMono4K
Anycubic Photon Mono 4K | AnycubicPhotonMono4K | Tough Grey | 2 | 1.9 | 20 | 2.2 | 20 |  |  | 3 | 5 | 120 | 180 | AnycubicPhotonMono4K
Anycubic Photon Mono 4K | AnycubicPhotonMono4K | Tough White | 2 | 1.9 | 20 | 2.2 | 20 |  |  | 3 | 5 | 120 | 180 | AnycubicPhotonMono4K
Anycubic Photon Mono 4K | AnycubicPhotonMono4K | Jewelry J-Cast | 2 | 5.9 | 50 | 8.2 | 70 |  |  | 3 | 5 | 60 | 60 | AnycubicPhotonMono4K
Anycubic Photon Mono 4K | AnycubicPhotonMono4K | Model Resin Black | 2 | 2.2 | 20 | 2.9 | 30 |  |  | 3 | 5 | 120 | 180 | AnycubicPhotonMono4K
Anycubic Photon Mono 4K | AnycubicPhotonMono4K | Model Resin Clear | 2 | 2.1 | 20 | 2.7 | 20 |  |  | 3 | 5 | 120 | 180 | AnycubicPhotonMono4K
Anycubic Photon Mono 4K | AnycubicPhotonMono4K | Model Resin Grey | 2 | 3.1 | 30 | 4.1 | 40 |  |  | 3 | 5 | 120 | 180 | AnycubicPhotonMono4K
Anycubic Photon Mono 4K | AnycubicPhotonMono4K | Model Resin White | 2 | 2 | 20 | 2.6 | 20 |  |  | 3 | 5 | 120 | 180 | AnycubicPhotonMono4K
Anycubic Photon Mono 4K | AnycubicPhotonMono4K | Silicone-Compatiable Model Resin (J-Model) | 2 | 2 | 20 | 2.6 | 20 |  |  | 3 | 5 | 60 | 60 | AnycubicPhotonMono4K
Anycubic Photon Mono 4K | AnycubicPhotonMono4K | Silicone-Like Black | 2 | 4.7 | 40 | 6.1 | 50 |  |  | 3 | 5 | 60 | 60 | AnycubicPhotonMono4K
Anycubic Photon Mono M5 | AnycubicPhotonMonoM5 | Basic Red | 2 | 3.4 | 30 | 4.4 | 40 |  |  | 4 | 8 | 120 | 180 | AnycubicPhotonMonoM5
Anycubic Photon Mono M5 | AnycubicPhotonMonoM5 | Demo Bone | 2 | 3.3 | 30 | 4.3 | 40 |  |  | 5 | 8 | 120 | 180 | AnycubicPhotonMonoM5
Anycubic Photon Mono M5 | AnycubicPhotonMonoM5 | Dental Bleach (Обновленная версия) | 2 | 7.5 | 70 | 9.8 | 90 |  |  | 5 | 8 | 120 | 180 | AnycubicPhotonMonoM5
Anycubic Photon Mono M5 | AnycubicPhotonMonoM5 | Dental Bleach Pro | 2 | 5.6 | 50 | 7.3 | 70 |  |  | 4 | 8 | 120 | 180 | AnycubicPhotonMonoM5
Anycubic Photon Mono M5 | AnycubicPhotonMonoM5 | Dental Cast Cherry Pro | 2 | 7.7 | 70 |  |  |  |  | 4 | 8 | 60 | 60 | AnycubicPhotonMonoM5
Anycubic Photon Mono M5 | AnycubicPhotonMonoM5 | Dental Cast Cherry | 2 | 6.7 | 60 | 8.7 | 80 |  |  | 4 | 8 | 60 | 60 | AnycubicPhotonMonoM5
Anycubic Photon Mono M5 | AnycubicPhotonMonoM5 | Dental Clear | 2 | 3.8 | 30 | 4.9 | 40 |  |  | 4 | 8 | 120 | 180 | AnycubicPhotonMonoM5
Anycubic Photon Mono M5 | AnycubicPhotonMonoM5 | Dental Clear Pro | 2 | Используйте слой 100 мкм |  | 8 | 70 | 10.4 | 90 | 4 | 8 | 120 | 180 | AnycubicPhotonMonoM5
Anycubic Photon Mono M5 | AnycubicPhotonMonoM5 | Dental Denture Base Soft | 2 | 8.6 | 80 | 11.1 | 100 |  |  | 5 | 8 | 120 | 180 | AnycubicPhotonMonoM5
Anycubic Photon Mono M5 | AnycubicPhotonMonoM5 | Dental Denture Base | 2 | 6.7 | 60 | 8.8 | 80 |  |  | 5 | 8 | 120 | 180 | AnycubicPhotonMonoM5
Anycubic Photon Mono M5 | AnycubicPhotonMonoM5 | Dental IBT | 2 | 4.2 | 40 | 5.5 | 50 |  |  | 4 | 8 | 60 | 60 | AnycubicPhotonMonoM5
Anycubic Photon Mono M5 | AnycubicPhotonMonoM5 | Dental Model Biege | 2 | 5.3 | 50 | 6.9 | 60 |  |  | 5 | 8 | 120 | 180 | AnycubicPhotonMonoM5
Anycubic Photon Mono M5 | AnycubicPhotonMonoM5 | Dental Model Bone | 2 | 3.3 | 30 | 4.3 | 40 |  |  | 5 | 8 | 120 | 180 | AnycubicPhotonMonoM5
Anycubic Photon Mono M5 | AnycubicPhotonMonoM5 | Dental Model Light Grey | 2 | 4.1 | 40 | 5.4 | 50 |  |  | 5 | 8 | 120 | 180 | AnycubicPhotonMonoM5
Anycubic Photon Mono M5 | AnycubicPhotonMonoM5 | Dental Peach | 2 | 5.3 | 50 | 6.9 | 60 |  |  | 5 | 8 | 120 | 180 | AnycubicPhotonMonoM5
Anycubic Photon Mono M5 | AnycubicPhotonMonoM5 | Dental Pink | 2 | 3.4 | 30 | 4.4 | 40 |  |  | 4 | 8 | 120 | 180 | AnycubicPhotonMonoM5
Anycubic Photon Mono M5 | AnycubicPhotonMonoM5 | Dental Soft Pink | 2 | 5 | 50 | 6.4 | 60 |  |  | 4 | 8 | 60 | 60 | AnycubicPhotonMonoM5
Anycubic Photon Mono M5 | AnycubicPhotonMonoM5 | Dental Sand A1-A2 | 2 | 2.9 | 30 | 3.7 | 30 |  |  | 5 | 8 | 120 | 180 | AnycubicPhotonMonoM5
Anycubic Photon Mono M5 | AnycubicPhotonMonoM5 | Dental Sand A1-A2 (Обновленная версия) | 2 | 7.6 | 70 | 8 | 70 |  |  | 5 | 8 | 120 | 180 | AnycubicPhotonMonoM5
Anycubic Photon Mono M5 | AnycubicPhotonMonoM5 | Dental Sand A3 | 2 | 2.9 | 30 | 3.7 | 30 |  |  | 5 | 8 | 120 | 180 | AnycubicPhotonMonoM5
Anycubic Photon Mono M5 | AnycubicPhotonMonoM5 | Dental Sand A3 (Обновленная версия) | 2 | 7.6 | 70 | 8 | 70 |  |  | 5 | 8 | 120 | 180 | AnycubicPhotonMonoM5
Anycubic Photon Mono M5 | AnycubicPhotonMonoM5 | Dental Sand Pro A1-A2 (Crown LT) | 2 | 12.6 | 100 | 18.1 | 100 |  |  | 5 | 8 | 120 | 180 | AnycubicPhotonMonoM5
Anycubic Photon Mono M5 | AnycubicPhotonMonoM5 | Dental Sand Pro A3 (Crown LT) | 2 | 12.6 | 100 | 18.1 | 100 |  |  | 5 | 8 | 120 | 180 | AnycubicPhotonMonoM5
Anycubic Photon Mono M5 | AnycubicPhotonMonoM5 | Dental Splint Soft | 2 | 8.4 | 80 | 10.9 | 100 |  |  | 4 | 8 | 60 | 60 | AnycubicPhotonMonoM5
Anycubic Photon Mono M5 | AnycubicPhotonMonoM5 | Dental Tray | 2 | Используйте слой 100 мкм |  | 6.7 | 60 | 8.4 | 80 | 4 | 8 | 120 | 180 | AnycubicPhotonMonoM5
Anycubic Photon Mono M5 | AnycubicPhotonMonoM5 | Dental Yellow Clear | 2 | 2.9 | 30 | 3.8 | 30 |  |  | 4 | 8 | 120 | 180 | AnycubicPhotonMonoM5
Anycubic Photon Mono M5 | AnycubicPhotonMonoM5 | Dental Yellow Clear PRO | 2 | 7.6 | 70 | 9.8 | 90 |  |  | 4 | 8 | 120 | 180 | AnycubicPhotonMonoM5
Anycubic Photon Mono M5 | AnycubicPhotonMonoM5 | Industrial ABS Black | 2 | 6.1 | 50 | 7.8 | 70 |  |  | 4 | 8 | 60 | 60 | AnycubicPhotonMonoM5
Anycubic Photon Mono M5 | AnycubicPhotonMonoM5 | Industrial ABS-Like Grey | 2 | 6 | 50 | 7.8 | 70 |  |  | 4 | 8 | 120 | 180 | AnycubicPhotonMonoM5
Anycubic Photon Mono M5 | AnycubicPhotonMonoM5 | Industrial Flex Natural Clear | 2 | 2.2 | 20 | 2.9 | 30 |  |  | 4 | 8 | 60 | 60 | AnycubicPhotonMonoM5
Anycubic Photon Mono M5 | AnycubicPhotonMonoM5 | Industrial Nylon Like | 2 | 1.6 | 10 | 2.2 | 20 |  |  | 4 | 8 | 60 | 60 | AnycubicPhotonMonoM5
Anycubic Photon Mono M5 | AnycubicPhotonMonoM5 | Industrial PP-Like | 2 | 6.6 | 60 | 8.3 | 70 |  |  | 4 | 8 | 60 | 60 | AnycubicPhotonMonoM5
Anycubic Photon Mono M5 | AnycubicPhotonMonoM5 | Industrial Rigid Black | 2 | 6.1 | 50 | 8 | 70 |  |  | 4 | 8 | 120 | 180 | AnycubicPhotonMonoM5
Anycubic Photon Mono M5 | AnycubicPhotonMonoM5 | Industrial Rigid Clear | 2 | 6.7 | 60 | 8.7 | 80 |  |  | 4 | 8 | 120 | 180 | AnycubicPhotonMonoM5
Anycubic Photon Mono M5 | AnycubicPhotonMonoM5 | Tough Black | 2 | 3.2 | 30 | 3.8 | 30 |  |  | 4 | 8 | 120 | 180 | AnycubicPhotonMonoM5
Anycubic Photon Mono M5 | AnycubicPhotonMonoM5 | Tough Grey | 2 | 3.2 | 30 | 3.8 | 30 |  |  | 4 | 8 | 120 | 180 | AnycubicPhotonMonoM5
Anycubic Photon Mono M5 | AnycubicPhotonMonoM5 | Tough White | 2 | 3.2 | 30 | 3.8 | 30 |  |  | 4 | 8 | 120 | 180 | AnycubicPhotonMonoM5
Anycubic Photon Mono M5 | AnycubicPhotonMonoM5 | Jewelry J-Cast | 2 | 10.1 | 90 | 13.9 | 100 |  |  | 4 | 8 | 60 | 60 | AnycubicPhotonMonoM5
Anycubic Photon Mono M5 | AnycubicPhotonMonoM5 | Model Resin Black | 2 | 3.8 | 30 | 4.9 | 40 |  |  | 4 | 8 | 120 | 180 | AnycubicPhotonMonoM5
Anycubic Photon Mono M5 | AnycubicPhotonMonoM5 | Model Resin Clear | 2 | 3.5 | 30 | 4.6 | 40 |  |  | 4 | 8 | 120 | 180 | AnycubicPhotonMonoM5
Anycubic Photon Mono M5 | AnycubicPhotonMonoM5 | Model Resin Grey | 2 | 5.3 | 50 | 6.9 | 60 |  |  | 4 | 8 | 120 | 180 | AnycubicPhotonMonoM5
Anycubic Photon Mono M5 | AnycubicPhotonMonoM5 | Model Resin White | 2 | 3.4 | 30 | 4.4 | 40 |  |  | 4 | 8 | 120 | 180 | AnycubicPhotonMonoM5
Anycubic Photon Mono M5 | AnycubicPhotonMonoM5 | Silicone-Compatiable Model Resin (J-Model) | 2 | 3.3 | 30 | 4.3 | 40 |  |  | 4 | 8 | 60 | 60 | AnycubicPhotonMonoM5
Anycubic Photon Mono M5 | AnycubicPhotonMonoM5 | Silicone-Like Black | 2 | 8 | 70 | 10.4 | 90 |  |  | 4 | 8 | 60 | 60 | AnycubicPhotonMonoM5
Anycubic Photon Mono M5s | AnycubicPhotonMonoM5s | Basic Red | 2 | 3.4 | 30 | 4.4 | 40 |  |  | 4 | 8 | 120 | 180 | AnycubicPhotonMonoM5s
Anycubic Photon Mono M5s | AnycubicPhotonMonoM5s | Demo Bone | 2 | 3.3 | 30 | 4.3 | 40 |  |  | 5 | 8 | 120 | 180 | AnycubicPhotonMonoM5s
Anycubic Photon Mono M5s | AnycubicPhotonMonoM5s | Dental Bleach (Обновленная версия) | 2 | 7.5 | 70 | 9.8 | 90 |  |  | 5 | 8 | 120 | 180 | AnycubicPhotonMonoM5s
Anycubic Photon Mono M5s | AnycubicPhotonMonoM5s | Dental Bleach Pro | 2 | 5.6 | 50 | 7.3 | 70 |  |  | 4 | 8 | 120 | 180 | AnycubicPhotonMonoM5s
Anycubic Photon Mono M5s | AnycubicPhotonMonoM5s | Dental Cast Cherry Pro | 2 | 7.7 | 70 |  |  |  |  | 4 | 8 | 60 | 60 | AnycubicPhotonMonoM5s
Anycubic Photon Mono M5s | AnycubicPhotonMonoM5s | Dental Cast Cherry | 2 | 6.7 | 60 | 8.7 | 80 |  |  | 4 | 8 | 60 | 60 | AnycubicPhotonMonoM5s
Anycubic Photon Mono M5s | AnycubicPhotonMonoM5s | Dental Clear | 2 | 3.8 | 30 | 4.9 | 40 |  |  | 4 | 8 | 120 | 180 | AnycubicPhotonMonoM5s
Anycubic Photon Mono M5s | AnycubicPhotonMonoM5s | Dental Clear Pro | 2 | Используйте слой 100 мкм |  | 8 | 70 | 10.4 | 90 | 4 | 8 | 120 | 180 | AnycubicPhotonMonoM5s
Anycubic Photon Mono M5s | AnycubicPhotonMonoM5s | Dental Denture Base Soft | 2 | 8.6 | 80 | 11.1 | 100 |  |  | 5 | 8 | 120 | 180 | AnycubicPhotonMonoM5s
Anycubic Photon Mono M5s | AnycubicPhotonMonoM5s | Dental Denture Base | 2 | 6.7 | 60 | 8.8 | 80 |  |  | 5 | 8 | 120 | 180 | AnycubicPhotonMonoM5s
Anycubic Photon Mono M5s | AnycubicPhotonMonoM5s | Dental IBT | 2 | 4.2 | 40 | 5.5 | 50 |  |  | 4 | 8 | 60 | 60 | AnycubicPhotonMonoM5s
Anycubic Photon Mono M5s | AnycubicPhotonMonoM5s | Dental Model Biege | 2 | 5.3 | 50 | 6.9 | 60 |  |  | 5 | 8 | 120 | 180 | AnycubicPhotonMonoM5s
Anycubic Photon Mono M5s | AnycubicPhotonMonoM5s | Dental Model Bone | 2 | 3.3 | 30 | 4.3 | 40 |  |  | 5 | 8 | 120 | 180 | AnycubicPhotonMonoM5s
Anycubic Photon Mono M5s | AnycubicPhotonMonoM5s | Dental Model Light Grey | 2 | 4.1 | 40 | 5.4 | 50 |  |  | 5 | 8 | 120 | 180 | AnycubicPhotonMonoM5s
Anycubic Photon Mono M5s | AnycubicPhotonMonoM5s | Dental Peach | 2 | 5.3 | 50 | 6.9 | 60 |  |  | 5 | 8 | 120 | 180 | AnycubicPhotonMonoM5s
Anycubic Photon Mono M5s | AnycubicPhotonMonoM5s | Dental Pink | 2 | 3.4 | 30 | 4.4 | 40 |  |  | 4 | 8 | 120 | 180 | AnycubicPhotonMonoM5s
Anycubic Photon Mono M5s | AnycubicPhotonMonoM5s | Dental Soft Pink | 2 | 5 | 50 | 6.4 | 60 |  |  | 4 | 8 | 60 | 60 | AnycubicPhotonMonoM5s
Anycubic Photon Mono M5s | AnycubicPhotonMonoM5s | Dental Sand A1-A2 | 2 | 2.9 | 30 | 3.7 | 30 |  |  | 5 | 8 | 120 | 180 | AnycubicPhotonMonoM5s
Anycubic Photon Mono M5s | AnycubicPhotonMonoM5s | Dental Sand A1-A2 (Обновленная версия) | 2 | 7.6 | 70 | 8 | 70 |  |  | 5 | 8 | 120 | 180 | AnycubicPhotonMonoM5s
Anycubic Photon Mono M5s | AnycubicPhotonMonoM5s | Dental Sand A3 | 2 | 2.9 | 30 | 3.7 | 30 |  |  | 5 | 8 | 120 | 180 | AnycubicPhotonMonoM5s
Anycubic Photon Mono M5s | AnycubicPhotonMonoM5s | Dental Sand A3 (Обновленная версия) | 2 | 7.6 | 70 | 8 | 70 |  |  | 5 | 8 | 120 | 180 | AnycubicPhotonMonoM5s
Anycubic Photon Mono M5s | AnycubicPhotonMonoM5s | Dental Sand Pro A1-A2 (Crown LT) | 2 | 12.6 | 100 | 18.1 | 100 |  |  | 5 | 8 | 120 | 180 | AnycubicPhotonMonoM5s
Anycubic Photon Mono M5s | AnycubicPhotonMonoM5s | Dental Sand Pro A3 (Crown LT) | 2 | 12.6 | 100 | 18.1 | 100 |  |  | 5 | 8 | 120 | 180 | AnycubicPhotonMonoM5s
Anycubic Photon Mono M5s | AnycubicPhotonMonoM5s | Dental Splint Soft | 2 | 8.4 | 80 | 10.9 | 100 |  |  | 4 | 8 | 60 | 60 | AnycubicPhotonMonoM5s
Anycubic Photon Mono M5s | AnycubicPhotonMonoM5s | Dental Tray | 2 | Используйте слой 100 мкм |  | 6.7 | 60 | 8.4 | 80 | 4 | 8 | 120 | 180 | AnycubicPhotonMonoM5s
Anycubic Photon Mono M5s | AnycubicPhotonMonoM5s | Dental Yellow Clear | 2 | 2.9 | 30 | 3.8 | 30 |  |  | 4 | 8 | 120 | 180 | AnycubicPhotonMonoM5s
Anycubic Photon Mono M5s | AnycubicPhotonMonoM5s | Dental Yellow Clear PRO | 2 | 7.6 | 70 | 9.8 | 90 |  |  | 4 | 8 | 120 | 180 | AnycubicPhotonMonoM5s
Anycubic Photon Mono M5s | AnycubicPhotonMonoM5s | Industrial ABS Black | 2 | 6.1 | 50 | 7.8 | 70 |  |  | 4 | 8 | 60 | 60 | AnycubicPhotonMonoM5s
Anycubic Photon Mono M5s | AnycubicPhotonMonoM5s | Industrial ABS-Like Grey | 2 | 6 | 50 | 7.8 | 70 |  |  | 4 | 8 | 120 | 180 | AnycubicPhotonMonoM5s
Anycubic Photon Mono M5s | AnycubicPhotonMonoM5s | Industrial Flex Natural Clear | 2 | 2.2 | 20 | 2.9 | 30 |  |  | 4 | 8 | 60 | 60 | AnycubicPhotonMonoM5s
Anycubic Photon Mono M5s | AnycubicPhotonMonoM5s | Industrial Nylon Like | 2 | 1.6 | 10 | 2.2 | 20 |  |  | 4 | 8 | 60 | 60 | AnycubicPhotonMonoM5s
Anycubic Photon Mono M5s | AnycubicPhotonMonoM5s | Industrial PP-Like | 2 | 6.6 | 60 | 8.3 | 70 |  |  | 4 | 8 | 60 | 60 | AnycubicPhotonMonoM5s
Anycubic Photon Mono M5s | AnycubicPhotonMonoM5s | Industrial Rigid Black | 2 | 6.1 | 50 | 8 | 70 |  |  | 4 | 8 | 120 | 180 | AnycubicPhotonMonoM5s
Anycubic Photon Mono M5s | AnycubicPhotonMonoM5s | Industrial Rigid Clear | 2 | 6.7 | 60 | 8.7 | 80 |  |  | 4 | 8 | 120 | 180 | AnycubicPhotonMonoM5s
Anycubic Photon Mono M5s | AnycubicPhotonMonoM5s | Tough Black | 2 | 3.2 | 30 | 3.8 | 30 |  |  | 4 | 8 | 120 | 180 | AnycubicPhotonMonoM5s
Anycubic Photon Mono M5s | AnycubicPhotonMonoM5s | Tough Grey | 2 | 3.2 | 30 | 3.8 | 30 |  |  | 4 | 8 | 120 | 180 | AnycubicPhotonMonoM5s
Anycubic Photon Mono M5s | AnycubicPhotonMonoM5s | Tough White | 2 | 3.2 | 30 | 3.8 | 30 |  |  | 4 | 8 | 120 | 180 | AnycubicPhotonMonoM5s
Anycubic Photon Mono M5s | AnycubicPhotonMonoM5s | Jewelry J-Cast | 2 | 10.1 | 90 | 13.9 | 100 |  |  | 4 | 8 | 60 | 60 | AnycubicPhotonMonoM5s
Anycubic Photon Mono M5s | AnycubicPhotonMonoM5s | Model Resin Black | 2 | 3.8 | 30 | 4.9 | 40 |  |  | 4 | 8 | 120 | 180 | AnycubicPhotonMonoM5s
Anycubic Photon Mono M5s | AnycubicPhotonMonoM5s | Model Resin Clear | 2 | 3.5 | 30 | 4.6 | 40 |  |  | 4 | 8 | 120 | 180 | AnycubicPhotonMonoM5s
Anycubic Photon Mono M5s | AnycubicPhotonMonoM5s | Model Resin Grey | 2 | 5.3 | 50 | 6.9 | 60 |  |  | 4 | 8 | 120 | 180 | AnycubicPhotonMonoM5s
Anycubic Photon Mono M5s | AnycubicPhotonMonoM5s | Model Resin White | 2 | 3.4 | 30 | 4.4 | 40 |  |  | 4 | 8 | 120 | 180 | AnycubicPhotonMonoM5s
Anycubic Photon Mono M5s | AnycubicPhotonMonoM5s | Silicone-Compatiable Model Resin (J-Model) | 2 | 3.3 | 30 | 4.3 | 40 |  |  | 4 | 8 | 60 | 60 | AnycubicPhotonMonoM5s
Anycubic Photon Mono M5s | AnycubicPhotonMonoM5s | Silicone-Like Black | 2 | 8 | 70 | 10.4 | 90 |  |  | 4 | 8 | 60 | 60 | AnycubicPhotonMonoM5s
Anycubic Photon Mono SE | AnycubicPhotonMonoSE | Basic Red | 2 | 2.1 | 20 | 2.7 | 20 |  |  | 3 | 5 | 120 | 180 | AnycubicPhotonMonoSE
Anycubic Photon Mono SE | AnycubicPhotonMonoSE | Demo Bone | 2 | 2.1 | 20 | 2.7 | 20 |  |  | 4 | 5 | 120 | 180 | AnycubicPhotonMonoSE
Anycubic Photon Mono SE | AnycubicPhotonMonoSE | Dental Bleach (Обновленная версия) | 2 | 4.7 | 40 | 6.1 | 50 |  |  | 4 | 5 | 120 | 180 | AnycubicPhotonMonoSE
Anycubic Photon Mono SE | AnycubicPhotonMonoSE | Dental Bleach Pro | 2 | 3.5 | 30 | 4.5 | 40 |  |  | 3 | 5 | 120 | 180 | AnycubicPhotonMonoSE
Anycubic Photon Mono SE | AnycubicPhotonMonoSE | Dental Cast Cherry Pro | 2 | 4.8 | 40 |  |  |  |  | 3 | 5 | 60 | 60 | AnycubicPhotonMonoSE
Anycubic Photon Mono SE | AnycubicPhotonMonoSE | Dental Cast Cherry | 2 | 4.2 | 40 | 5.5 | 50 |  |  | 3 | 5 | 60 | 60 | AnycubicPhotonMonoSE
Anycubic Photon Mono SE | AnycubicPhotonMonoSE | Dental Clear | 2 | 2.4 | 20 | 3.1 | 30 |  |  | 3 | 5 | 120 | 180 | AnycubicPhotonMonoSE
Anycubic Photon Mono SE | AnycubicPhotonMonoSE | Dental Clear Pro | 2 | Используйте слой 100 мкм |  | 5 | 50 | 6.5 | 60 | 3 | 5 | 120 | 180 | AnycubicPhotonMonoSE
Anycubic Photon Mono SE | AnycubicPhotonMonoSE | Dental Denture Base Soft | 2 | 5.4 | 50 | 7 | 60 |  |  | 4 | 5 | 120 | 180 | AnycubicPhotonMonoSE
Anycubic Photon Mono SE | AnycubicPhotonMonoSE | Dental Denture Base | 2 | 4.2 | 40 | 5.5 | 50 |  |  | 4 | 5 | 120 | 180 | AnycubicPhotonMonoSE
Anycubic Photon Mono SE | AnycubicPhotonMonoSE | Dental IBT | 2 | 2.6 | 20 | 3.4 | 30 |  |  | 3 | 5 | 60 | 60 | AnycubicPhotonMonoSE
Anycubic Photon Mono SE | AnycubicPhotonMonoSE | Dental Model Biege | 2 | 3.3 | 30 | 4.3 | 40 |  |  | 4 | 5 | 120 | 180 | AnycubicPhotonMonoSE
Anycubic Photon Mono SE | AnycubicPhotonMonoSE | Dental Model Bone | 2 | 2.1 | 20 | 2.7 | 20 |  |  | 4 | 5 | 120 | 180 | AnycubicPhotonMonoSE
Anycubic Photon Mono SE | AnycubicPhotonMonoSE | Dental Model Light Grey | 2 | 2.6 | 20 | 3.4 | 30 |  |  | 4 | 5 | 120 | 180 | AnycubicPhotonMonoSE
Anycubic Photon Mono SE | AnycubicPhotonMonoSE | Dental Peach | 2 | 3.3 | 30 | 4.3 | 40 |  |  | 4 | 5 | 120 | 180 | AnycubicPhotonMonoSE
Anycubic Photon Mono SE | AnycubicPhotonMonoSE | Dental Pink | 2 | 2.1 | 20 | 2.7 | 20 |  |  | 3 | 5 | 120 | 180 | AnycubicPhotonMonoSE
Anycubic Photon Mono SE | AnycubicPhotonMonoSE | Dental Soft Pink | 2 | 3.1 | 30 | 4 | 40 |  |  | 3 | 5 | 60 | 60 | AnycubicPhotonMonoSE
Anycubic Photon Mono SE | AnycubicPhotonMonoSE | Dental Sand A1-A2 | 2 | 1.8 | 20 | 2.3 | 20 |  |  | 4 | 5 | 120 | 180 | AnycubicPhotonMonoSE
Anycubic Photon Mono SE | AnycubicPhotonMonoSE | Dental Sand A1-A2 (Обновленная версия) | 2 | 4.8 | 40 | 5 | 50 |  |  | 4 | 5 | 120 | 180 | AnycubicPhotonMonoSE
Anycubic Photon Mono SE | AnycubicPhotonMonoSE | Dental Sand A3 | 2 | 1.8 | 20 | 2.3 | 20 |  |  | 4 | 5 | 120 | 180 | AnycubicPhotonMonoSE
Anycubic Photon Mono SE | AnycubicPhotonMonoSE | Dental Sand A3 (Обновленная версия) | 2 | 4.8 | 40 | 5 | 50 |  |  | 4 | 5 | 120 | 180 | AnycubicPhotonMonoSE
Anycubic Photon Mono SE | AnycubicPhotonMonoSE | Dental Sand Pro A1-A2 (Crown LT) | 2 | 7.9 | 70 | 11.3 | 100 |  |  | 4 | 5 | 120 | 180 | AnycubicPhotonMonoSE
Anycubic Photon Mono SE | AnycubicPhotonMonoSE | Dental Sand Pro A3 (Crown LT) | 2 | 7.9 | 70 | 11.3 | 100 |  |  | 4 | 5 | 120 | 180 | AnycubicPhotonMonoSE
Anycubic Photon Mono SE | AnycubicPhotonMonoSE | Dental Splint Soft | 2 | 5.3 | 50 | 6.8 | 60 |  |  | 3 | 5 | 60 | 60 | AnycubicPhotonMonoSE
Anycubic Photon Mono SE | AnycubicPhotonMonoSE | Dental Tray | 2 | Используйте слой 100 мкм |  | 4.2 | 40 | 5.3 | 50 | 3 | 5 | 120 | 180 | AnycubicPhotonMonoSE
Anycubic Photon Mono SE | AnycubicPhotonMonoSE | Dental Yellow Clear | 2 | 1.8 | 20 | 2.4 | 20 |  |  | 3 | 5 | 120 | 180 | AnycubicPhotonMonoSE
Anycubic Photon Mono SE | AnycubicPhotonMonoSE | Dental Yellow Clear PRO | 2 | 4.8 | 40 | 6.2 | 60 |  |  | 3 | 5 | 120 | 180 | AnycubicPhotonMonoSE
Anycubic Photon Mono SE | AnycubicPhotonMonoSE | Industrial ABS Black | 2 | 3.8 | 30 | 4.9 | 40 |  |  | 3 | 5 | 60 | 60 | AnycubicPhotonMonoSE
Anycubic Photon Mono SE | AnycubicPhotonMonoSE | Industrial ABS-Like Grey | 2 | 3.7 | 30 | 4.9 | 40 |  |  | 3 | 5 | 120 | 180 | AnycubicPhotonMonoSE
Anycubic Photon Mono SE | AnycubicPhotonMonoSE | Industrial Flex Natural Clear | 2 | 1.4 | 10 | 1.8 | 20 |  |  | 3 | 5 | 60 | 60 | AnycubicPhotonMonoSE
Anycubic Photon Mono SE | AnycubicPhotonMonoSE | Industrial Nylon Like | 2 | 1 | 10 | 1.4 | 10 |  |  | 3 | 5 | 60 | 60 | AnycubicPhotonMonoSE
Anycubic Photon Mono SE | AnycubicPhotonMonoSE | Industrial PP-Like | 2 | 4.1 | 40 | 5.2 | 50 |  |  | 3 | 5 | 60 | 60 | AnycubicPhotonMonoSE
Anycubic Photon Mono SE | AnycubicPhotonMonoSE | Industrial Rigid Black | 2 | 3.8 | 30 | 5 | 50 |  |  | 3 | 5 | 120 | 180 | AnycubicPhotonMonoSE
Anycubic Photon Mono SE | AnycubicPhotonMonoSE | Industrial Rigid Clear | 2 | 4.2 | 40 | 5.4 | 50 |  |  | 3 | 5 | 120 | 180 | AnycubicPhotonMonoSE
Anycubic Photon Mono SE | AnycubicPhotonMonoSE | Tough Black | 2 | 2 | 20 | 2.4 | 20 |  |  | 3 | 5 | 120 | 180 | AnycubicPhotonMonoSE
Anycubic Photon Mono SE | AnycubicPhotonMonoSE | Tough Grey | 2 | 2 | 20 | 2.4 | 20 |  |  | 3 | 5 | 120 | 180 | AnycubicPhotonMonoSE
Anycubic Photon Mono SE | AnycubicPhotonMonoSE | Tough White | 2 | 2 | 20 | 2.4 | 20 |  |  | 3 | 5 | 120 | 180 | AnycubicPhotonMonoSE
Anycubic Photon Mono SE | AnycubicPhotonMonoSE | Jewelry J-Cast | 2 | 6.3 | 60 | 8.7 | 80 |  |  | 3 | 5 | 60 | 60 | AnycubicPhotonMonoSE
Anycubic Photon Mono SE | AnycubicPhotonMonoSE | Model Resin Black | 2 | 2.4 | 20 | 3.1 | 30 |  |  | 3 | 5 | 120 | 180 | AnycubicPhotonMonoSE
Anycubic Photon Mono SE | AnycubicPhotonMonoSE | Model Resin Clear | 2 | 2.2 | 20 | 2.9 | 30 |  |  | 3 | 5 | 120 | 180 | AnycubicPhotonMonoSE
Anycubic Photon Mono SE | AnycubicPhotonMonoSE | Model Resin Grey | 2 | 3.3 | 30 | 4.3 | 40 |  |  | 3 | 5 | 120 | 180 | AnycubicPhotonMonoSE
Anycubic Photon Mono SE | AnycubicPhotonMonoSE | Model Resin White | 2 | 2.1 | 20 | 2.7 | 20 |  |  | 3 | 5 | 120 | 180 | AnycubicPhotonMonoSE
Anycubic Photon Mono SE | AnycubicPhotonMonoSE | Silicone-Compatiable Model Resin (J-Model) | 2 | 2.1 | 20 | 2.7 | 20 |  |  | 3 | 5 | 60 | 60 | AnycubicPhotonMonoSE
Anycubic Photon Mono SE | AnycubicPhotonMonoSE | Silicone-Like Black | 2 | 5 | 50 | 6.5 | 60 |  |  | 3 | 5 | 60 | 60 | AnycubicPhotonMonoSE
Anycubic Photon Mono X | AnycubicPhotonMonoX | Basic Red | 2 | 2 | 20 | 2.6 | 20 |  |  | 4 | 8 | 120 | 180 | AnycubicPhotonMonoX
Anycubic Photon Mono X | AnycubicPhotonMonoX | Demo Bone | 2 | 1.9 | 20 | 2.5 | 20 |  |  | 5 | 8 | 120 | 180 | AnycubicPhotonMonoX
Anycubic Photon Mono X | AnycubicPhotonMonoX | Dental Bleach (Обновленная версия) | 2 | 4.4 | 40 | 5.8 | 50 |  |  | 5 | 8 | 120 | 180 | AnycubicPhotonMonoX
Anycubic Photon Mono X | AnycubicPhotonMonoX | Dental Bleach Pro | 2 | 3.3 | 30 | 4.3 | 40 |  |  | 4 | 8 | 120 | 180 | AnycubicPhotonMonoX
Anycubic Photon Mono X | AnycubicPhotonMonoX | Dental Cast Cherry Pro | 2 | 4.5 | 40 |  |  |  |  | 4 | 8 | 60 | 60 | AnycubicPhotonMonoX
Anycubic Photon Mono X | AnycubicPhotonMonoX | Dental Cast Cherry | 2 | 4 | 40 | 5.1 | 50 |  |  | 4 | 8 | 60 | 60 | AnycubicPhotonMonoX
Anycubic Photon Mono X | AnycubicPhotonMonoX | Dental Clear | 2 | 2.2 | 20 | 2.9 | 30 |  |  | 4 | 8 | 120 | 180 | AnycubicPhotonMonoX
Anycubic Photon Mono X | AnycubicPhotonMonoX | Dental Clear Pro | 2 | Используйте слой 100 мкм |  | 4.7 | 40 | 6.1 | 50 | 4 | 8 | 120 | 180 | AnycubicPhotonMonoX
Anycubic Photon Mono X | AnycubicPhotonMonoX | Dental Denture Base Soft | 2 | 5 | 50 | 6.5 | 60 |  |  | 5 | 8 | 120 | 180 | AnycubicPhotonMonoX
Anycubic Photon Mono X | AnycubicPhotonMonoX | Dental Denture Base | 2 | 4 | 40 | 5.2 | 50 |  |  | 5 | 8 | 120 | 180 | AnycubicPhotonMonoX
Anycubic Photon Mono X | AnycubicPhotonMonoX | Dental IBT | 2 | 2.5 | 20 | 3.2 | 30 |  |  | 4 | 8 | 60 | 60 | AnycubicPhotonMonoX
Anycubic Photon Mono X | AnycubicPhotonMonoX | Dental Model Biege | 2 | 3.1 | 30 | 4.1 | 40 |  |  | 5 | 8 | 120 | 180 | AnycubicPhotonMonoX
Anycubic Photon Mono X | AnycubicPhotonMonoX | Dental Model Bone | 2 | 1.9 | 20 | 2.5 | 20 |  |  | 5 | 8 | 120 | 180 | AnycubicPhotonMonoX
Anycubic Photon Mono X | AnycubicPhotonMonoX | Dental Model Light Grey | 2 | 2.4 | 20 | 3.2 | 30 |  |  | 5 | 8 | 120 | 180 | AnycubicPhotonMonoX
Anycubic Photon Mono X | AnycubicPhotonMonoX | Dental Peach | 2 | 3.1 | 30 | 4.1 | 40 |  |  | 5 | 8 | 120 | 180 | AnycubicPhotonMonoX
Anycubic Photon Mono X | AnycubicPhotonMonoX | Dental Pink | 2 | 2 | 20 | 2.6 | 20 |  |  | 4 | 8 | 120 | 180 | AnycubicPhotonMonoX
Anycubic Photon Mono X | AnycubicPhotonMonoX | Dental Soft Pink | 2 | 2.9 | 30 | 3.8 | 30 |  |  | 4 | 8 | 60 | 60 | AnycubicPhotonMonoX
Anycubic Photon Mono X | AnycubicPhotonMonoX | Dental Sand A1-A2 | 2 | 1.7 | 20 | 2.2 | 20 |  |  | 5 | 8 | 120 | 180 | AnycubicPhotonMonoX
Anycubic Photon Mono X | AnycubicPhotonMonoX | Dental Sand A1-A2 (Обновленная версия) | 2 | 4.5 | 40 | 4.7 | 40 |  |  | 5 | 8 | 120 | 180 | AnycubicPhotonMonoX
Anycubic Photon Mono X | AnycubicPhotonMonoX | Dental Sand A3 | 2 | 1.7 | 20 | 2.2 | 20 |  |  | 5 | 8 | 120 | 180 | AnycubicPhotonMonoX
Anycubic Photon Mono X | AnycubicPhotonMonoX | Dental Sand A3 (Обновленная версия) | 2 | 4.5 | 40 | 4.7 | 40 |  |  | 5 | 8 | 120 | 180 | AnycubicPhotonMonoX
Anycubic Photon Mono X | AnycubicPhotonMonoX | Dental Sand Pro A1-A2 (Crown LT) | 2 | 7.4 | 70 | 10.7 | 100 |  |  | 5 | 8 | 120 | 180 | AnycubicPhotonMonoX
Anycubic Photon Mono X | AnycubicPhotonMonoX | Dental Sand Pro A3 (Crown LT) | 2 | 7.4 | 70 | 10.7 | 100 |  |  | 5 | 8 | 120 | 180 | AnycubicPhotonMonoX
Anycubic Photon Mono X | AnycubicPhotonMonoX | Dental Splint Soft | 2 | 5 | 50 | 6.4 | 60 |  |  | 4 | 8 | 60 | 60 | AnycubicPhotonMonoX
Anycubic Photon Mono X | AnycubicPhotonMonoX | Dental Tray | 2 | Используйте слой 100 мкм |  | 4 | 40 | 5 | 50 | 4 | 8 | 120 | 180 | AnycubicPhotonMonoX
Anycubic Photon Mono X | AnycubicPhotonMonoX | Dental Yellow Clear | 2 | 1.7 | 20 | 2.3 | 20 |  |  | 4 | 8 | 120 | 180 | AnycubicPhotonMonoX
Anycubic Photon Mono X | AnycubicPhotonMonoX | Dental Yellow Clear PRO | 2 | 4.5 | 40 | 5.8 | 50 |  |  | 4 | 8 | 120 | 180 | AnycubicPhotonMonoX
Anycubic Photon Mono X | AnycubicPhotonMonoX | Industrial ABS Black | 2 | 3.6 | 30 | 4.6 | 40 |  |  | 4 | 8 | 60 | 60 | AnycubicPhotonMonoX
Anycubic Photon Mono X | AnycubicPhotonMonoX | Industrial ABS-Like Grey | 2 | 3.5 | 30 | 4.6 | 40 |  |  | 4 | 8 | 120 | 180 | AnycubicPhotonMonoX
Anycubic Photon Mono X | AnycubicPhotonMonoX | Industrial Flex Natural Clear | 2 | 1.3 | 10 | 1.7 | 20 |  |  | 4 | 8 | 60 | 60 | AnycubicPhotonMonoX
Anycubic Photon Mono X | AnycubicPhotonMonoX | Industrial Nylon Like | 2 | 1 | 10 | 1.3 | 10 |  |  | 4 | 8 | 60 | 60 | AnycubicPhotonMonoX
Anycubic Photon Mono X | AnycubicPhotonMonoX | Industrial PP-Like | 2 | 3.9 | 40 | 4.9 | 40 |  |  | 4 | 8 | 60 | 60 | AnycubicPhotonMonoX
Anycubic Photon Mono X | AnycubicPhotonMonoX | Industrial Rigid Black | 2 | 3.6 | 30 | 4.7 | 40 |  |  | 4 | 8 | 120 | 180 | AnycubicPhotonMonoX
Anycubic Photon Mono X | AnycubicPhotonMonoX | Industrial Rigid Clear | 2 | 3.9 | 40 | 5.1 | 50 |  |  | 4 | 8 | 120 | 180 | AnycubicPhotonMonoX
Anycubic Photon Mono X | AnycubicPhotonMonoX | Tough Black | 2 | 1.9 | 20 | 2.2 | 20 |  |  | 4 | 8 | 120 | 180 | AnycubicPhotonMonoX
Anycubic Photon Mono X | AnycubicPhotonMonoX | Tough Grey | 2 | 1.9 | 20 | 2.2 | 20 |  |  | 4 | 8 | 120 | 180 | AnycubicPhotonMonoX
Anycubic Photon Mono X | AnycubicPhotonMonoX | Tough White | 2 | 1.9 | 20 | 2.2 | 20 |  |  | 4 | 8 | 120 | 180 | AnycubicPhotonMonoX
Anycubic Photon Mono X | AnycubicPhotonMonoX | Jewelry J-Cast | 2 | 5.9 | 50 | 8.2 | 70 |  |  | 4 | 8 | 60 | 60 | AnycubicPhotonMonoX
Anycubic Photon Mono X | AnycubicPhotonMonoX | Model Resin Black | 2 | 2.2 | 20 | 2.9 | 30 |  |  | 4 | 8 | 120 | 180 | AnycubicPhotonMonoX
Anycubic Photon Mono X | AnycubicPhotonMonoX | Model Resin Clear | 2 | 2.1 | 20 | 2.7 | 20 |  |  | 4 | 8 | 120 | 180 | AnycubicPhotonMonoX
Anycubic Photon Mono X | AnycubicPhotonMonoX | Model Resin Grey | 2 | 3.1 | 30 | 4.1 | 40 |  |  | 4 | 8 | 120 | 180 | AnycubicPhotonMonoX
Anycubic Photon Mono X | AnycubicPhotonMonoX | Model Resin White | 2 | 2 | 20 | 2.6 | 20 |  |  | 4 | 8 | 120 | 180 | AnycubicPhotonMonoX
Anycubic Photon Mono X | AnycubicPhotonMonoX | Silicone-Compatiable Model Resin (J-Model) | 2 | 2 | 20 | 2.6 | 20 |  |  | 4 | 8 | 60 | 60 | AnycubicPhotonMonoX
Anycubic Photon Mono X | AnycubicPhotonMonoX | Silicone-Like Black | 2 | 4.7 | 40 | 6.1 | 50 |  |  | 4 | 8 | 60 | 60 | AnycubicPhotonMonoX
Anycubic Photon Mono X 6K | AnycubicPhotonMonoX6K | Basic Red | 2 | 2 | 20 | 2.6 | 20 |  |  | 4 | 8 | 120 | 180 | AnycubicPhotonMonoX6K
Anycubic Photon Mono X 6K | AnycubicPhotonMonoX6K | Demo Bone | 2 | 1.9 | 20 | 2.5 | 20 |  |  | 5 | 8 | 120 | 180 | AnycubicPhotonMonoX6K
Anycubic Photon Mono X 6K | AnycubicPhotonMonoX6K | Dental Bleach (Обновленная версия) | 2 | 4.4 | 40 | 5.8 | 50 |  |  | 5 | 8 | 120 | 180 | AnycubicPhotonMonoX6K
Anycubic Photon Mono X 6K | AnycubicPhotonMonoX6K | Dental Bleach Pro | 2 | 3.3 | 30 | 4.3 | 40 |  |  | 4 | 8 | 120 | 180 | AnycubicPhotonMonoX6K
Anycubic Photon Mono X 6K | AnycubicPhotonMonoX6K | Dental Cast Cherry Pro | 2 | 4.5 | 40 |  |  |  |  | 4 | 8 | 60 | 60 | AnycubicPhotonMonoX6K
Anycubic Photon Mono X 6K | AnycubicPhotonMonoX6K | Dental Cast Cherry | 2 | 4 | 40 | 5.1 | 50 |  |  | 4 | 8 | 60 | 60 | AnycubicPhotonMonoX6K
Anycubic Photon Mono X 6K | AnycubicPhotonMonoX6K | Dental Clear | 2 | 2.2 | 20 | 2.9 | 30 |  |  | 4 | 8 | 120 | 180 | AnycubicPhotonMonoX6K
Anycubic Photon Mono X 6K | AnycubicPhotonMonoX6K | Dental Clear Pro | 2 | Используйте слой 100 мкм |  | 4.7 | 40 | 6.1 | 50 | 4 | 8 | 120 | 180 | AnycubicPhotonMonoX6K
Anycubic Photon Mono X 6K | AnycubicPhotonMonoX6K | Dental Denture Base Soft | 2 | 5 | 50 | 6.5 | 60 |  |  | 5 | 8 | 120 | 180 | AnycubicPhotonMonoX6K
Anycubic Photon Mono X 6K | AnycubicPhotonMonoX6K | Dental Denture Base | 2 | 4 | 40 | 5.2 | 50 |  |  | 5 | 8 | 120 | 180 | AnycubicPhotonMonoX6K
Anycubic Photon Mono X 6K | AnycubicPhotonMonoX6K | Dental IBT | 2 | 2.5 | 20 | 3.2 | 30 |  |  | 4 | 8 | 60 | 60 | AnycubicPhotonMonoX6K
Anycubic Photon Mono X 6K | AnycubicPhotonMonoX6K | Dental Model Biege | 2 | 3.1 | 30 | 4.1 | 40 |  |  | 5 | 8 | 120 | 180 | AnycubicPhotonMonoX6K
Anycubic Photon Mono X 6K | AnycubicPhotonMonoX6K | Dental Model Bone | 2 | 1.9 | 20 | 2.5 | 20 |  |  | 5 | 8 | 120 | 180 | AnycubicPhotonMonoX6K
Anycubic Photon Mono X 6K | AnycubicPhotonMonoX6K | Dental Model Light Grey | 2 | 2.4 | 20 | 3.2 | 30 |  |  | 5 | 8 | 120 | 180 | AnycubicPhotonMonoX6K
Anycubic Photon Mono X 6K | AnycubicPhotonMonoX6K | Dental Peach | 2 | 3.1 | 30 | 4.1 | 40 |  |  | 5 | 8 | 120 | 180 | AnycubicPhotonMonoX6K
Anycubic Photon Mono X 6K | AnycubicPhotonMonoX6K | Dental Pink | 2 | 2 | 20 | 2.6 | 20 |  |  | 4 | 8 | 120 | 180 | AnycubicPhotonMonoX6K
Anycubic Photon Mono X 6K | AnycubicPhotonMonoX6K | Dental Soft Pink | 2 | 2.9 | 30 | 3.8 | 30 |  |  | 4 | 8 | 60 | 60 | AnycubicPhotonMonoX6K
Anycubic Photon Mono X 6K | AnycubicPhotonMonoX6K | Dental Sand A1-A2 | 2 | 1.7 | 20 | 2.2 | 20 |  |  | 5 | 8 | 120 | 180 | AnycubicPhotonMonoX6K
Anycubic Photon Mono X 6K | AnycubicPhotonMonoX6K | Dental Sand A1-A2 (Обновленная версия) | 2 | 4.5 | 40 | 4.7 | 40 |  |  | 5 | 8 | 120 | 180 | AnycubicPhotonMonoX6K
Anycubic Photon Mono X 6K | AnycubicPhotonMonoX6K | Dental Sand A3 | 2 | 1.7 | 20 | 2.2 | 20 |  |  | 5 | 8 | 120 | 180 | AnycubicPhotonMonoX6K
Anycubic Photon Mono X 6K | AnycubicPhotonMonoX6K | Dental Sand A3 (Обновленная версия) | 2 | 4.5 | 40 | 4.7 | 40 |  |  | 5 | 8 | 120 | 180 | AnycubicPhotonMonoX6K
Anycubic Photon Mono X 6K | AnycubicPhotonMonoX6K | Dental Sand Pro A1-A2 (Crown LT) | 2 | 7.4 | 70 | 10.7 | 100 |  |  | 5 | 8 | 120 | 180 | AnycubicPhotonMonoX6K
Anycubic Photon Mono X 6K | AnycubicPhotonMonoX6K | Dental Sand Pro A3 (Crown LT) | 2 | 7.4 | 70 | 10.7 | 100 |  |  | 5 | 8 | 120 | 180 | AnycubicPhotonMonoX6K
Anycubic Photon Mono X 6K | AnycubicPhotonMonoX6K | Dental Splint Soft | 2 | 5 | 50 | 6.4 | 60 |  |  | 4 | 8 | 60 | 60 | AnycubicPhotonMonoX6K
Anycubic Photon Mono X 6K | AnycubicPhotonMonoX6K | Dental Tray | 2 | Используйте слой 100 мкм |  | 4 | 40 | 5 | 50 | 4 | 8 | 120 | 180 | AnycubicPhotonMonoX6K
Anycubic Photon Mono X 6K | AnycubicPhotonMonoX6K | Dental Yellow Clear | 2 | 1.7 | 20 | 2.3 | 20 |  |  | 4 | 8 | 120 | 180 | AnycubicPhotonMonoX6K
Anycubic Photon Mono X 6K | AnycubicPhotonMonoX6K | Dental Yellow Clear PRO | 2 | 4.5 | 40 | 5.8 | 50 |  |  | 4 | 8 | 120 | 180 | AnycubicPhotonMonoX6K
Anycubic Photon Mono X 6K | AnycubicPhotonMonoX6K | Industrial ABS Black | 2 | 3.6 | 30 | 4.6 | 40 |  |  | 4 | 8 | 60 | 60 | AnycubicPhotonMonoX6K
Anycubic Photon Mono X 6K | AnycubicPhotonMonoX6K | Industrial ABS-Like Grey | 2 | 3.5 | 30 | 4.6 | 40 |  |  | 4 | 8 | 120 | 180 | AnycubicPhotonMonoX6K
Anycubic Photon Mono X 6K | AnycubicPhotonMonoX6K | Industrial Flex Natural Clear | 2 | 1.3 | 10 | 1.7 | 20 |  |  | 4 | 8 | 60 | 60 | AnycubicPhotonMonoX6K
Anycubic Photon Mono X 6K | AnycubicPhotonMonoX6K | Industrial Nylon Like | 2 | 1 | 10 | 1.3 | 10 |  |  | 4 | 8 | 60 | 60 | AnycubicPhotonMonoX6K
Anycubic Photon Mono X 6K | AnycubicPhotonMonoX6K | Industrial PP-Like | 2 | 3.9 | 40 | 4.9 | 40 |  |  | 4 | 8 | 60 | 60 | AnycubicPhotonMonoX6K
Anycubic Photon Mono X 6K | AnycubicPhotonMonoX6K | Industrial Rigid Black | 2 | 3.6 | 30 | 4.7 | 40 |  |  | 4 | 8 | 120 | 180 | AnycubicPhotonMonoX6K
Anycubic Photon Mono X 6K | AnycubicPhotonMonoX6K | Industrial Rigid Clear | 2 | 3.9 | 40 | 5.1 | 50 |  |  | 4 | 8 | 120 | 180 | AnycubicPhotonMonoX6K
Anycubic Photon Mono X 6K | AnycubicPhotonMonoX6K | Tough Black | 2 | 1.9 | 20 | 2.2 | 20 |  |  | 4 | 8 | 120 | 180 | AnycubicPhotonMonoX6K
Anycubic Photon Mono X 6K | AnycubicPhotonMonoX6K | Tough Grey | 2 | 1.9 | 20 | 2.2 | 20 |  |  | 4 | 8 | 120 | 180 | AnycubicPhotonMonoX6K
Anycubic Photon Mono X 6K | AnycubicPhotonMonoX6K | Tough White | 2 | 1.9 | 20 | 2.2 | 20 |  |  | 4 | 8 | 120 | 180 | AnycubicPhotonMonoX6K
Anycubic Photon Mono X 6K | AnycubicPhotonMonoX6K | Jewelry J-Cast | 2 | 5.9 | 50 | 8.2 | 70 |  |  | 4 | 8 | 60 | 60 | AnycubicPhotonMonoX6K
Anycubic Photon Mono X 6K | AnycubicPhotonMonoX6K | Model Resin Black | 2 | 2.2 | 20 | 2.9 | 30 |  |  | 4 | 8 | 120 | 180 | AnycubicPhotonMonoX6K
Anycubic Photon Mono X 6K | AnycubicPhotonMonoX6K | Model Resin Clear | 2 | 2.1 | 20 | 2.7 | 20 |  |  | 4 | 8 | 120 | 180 | AnycubicPhotonMonoX6K
Anycubic Photon Mono X 6K | AnycubicPhotonMonoX6K | Model Resin Grey | 2 | 3.1 | 30 | 4.1 | 40 |  |  | 4 | 8 | 120 | 180 | AnycubicPhotonMonoX6K
Anycubic Photon Mono X 6K | AnycubicPhotonMonoX6K | Model Resin White | 2 | 2 | 20 | 2.6 | 20 |  |  | 4 | 8 | 120 | 180 | AnycubicPhotonMonoX6K
Anycubic Photon Mono X 6K | AnycubicPhotonMonoX6K | Silicone-Compatiable Model Resin (J-Model) | 2 | 2 | 20 | 2.6 | 20 |  |  | 4 | 8 | 60 | 60 | AnycubicPhotonMonoX6K
Anycubic Photon Mono X 6K | AnycubicPhotonMonoX6K | Silicone-Like Black | 2 | 4.7 | 40 | 6.1 | 50 |  |  | 4 | 8 | 60 | 60 | AnycubicPhotonMonoX6K
Anycubic Photon Mono X2 | AnycubicPhotonMonoX2 | Basic Red | 2 | 2 | 20 | 2.6 | 20 |  |  | 4 | 8 | 120 | 180 | AnycubicPhotonMonoX2
Anycubic Photon Mono X2 | AnycubicPhotonMonoX2 | Demo Bone | 2 | 1.9 | 20 | 2.5 | 20 |  |  | 5 | 8 | 120 | 180 | AnycubicPhotonMonoX2
Anycubic Photon Mono X2 | AnycubicPhotonMonoX2 | Dental Bleach (Обновленная версия) | 2 | 4.4 | 40 | 5.8 | 50 |  |  | 5 | 8 | 120 | 180 | AnycubicPhotonMonoX2
Anycubic Photon Mono X2 | AnycubicPhotonMonoX2 | Dental Bleach Pro | 2 | 3.3 | 30 | 4.3 | 40 |  |  | 4 | 8 | 120 | 180 | AnycubicPhotonMonoX2
Anycubic Photon Mono X2 | AnycubicPhotonMonoX2 | Dental Cast Cherry Pro | 2 | 4.5 | 40 |  |  |  |  | 4 | 8 | 60 | 60 | AnycubicPhotonMonoX2
Anycubic Photon Mono X2 | AnycubicPhotonMonoX2 | Dental Cast Cherry | 2 | 4 | 40 | 5.1 | 50 |  |  | 4 | 8 | 60 | 60 | AnycubicPhotonMonoX2
Anycubic Photon Mono X2 | AnycubicPhotonMonoX2 | Dental Clear | 2 | 2.2 | 20 | 2.9 | 30 |  |  | 4 | 8 | 120 | 180 | AnycubicPhotonMonoX2
Anycubic Photon Mono X2 | AnycubicPhotonMonoX2 | Dental Clear Pro | 2 | Используйте слой 100 мкм |  | 4.7 | 40 | 6.1 | 50 | 4 | 8 | 120 | 180 | AnycubicPhotonMonoX2
Anycubic Photon Mono X2 | AnycubicPhotonMonoX2 | Dental Denture Base Soft | 2 | 5 | 50 | 6.5 | 60 |  |  | 5 | 8 | 120 | 180 | AnycubicPhotonMonoX2
Anycubic Photon Mono X2 | AnycubicPhotonMonoX2 | Dental Denture Base | 2 | 4 | 40 | 5.2 | 50 |  |  | 5 | 8 | 120 | 180 | AnycubicPhotonMonoX2
Anycubic Photon Mono X2 | AnycubicPhotonMonoX2 | Dental IBT | 2 | 2.5 | 20 | 3.2 | 30 |  |  | 4 | 8 | 60 | 60 | AnycubicPhotonMonoX2
Anycubic Photon Mono X2 | AnycubicPhotonMonoX2 | Dental Model Biege | 2 | 3.1 | 30 | 4.1 | 40 |  |  | 5 | 8 | 120 | 180 | AnycubicPhotonMonoX2
Anycubic Photon Mono X2 | AnycubicPhotonMonoX2 | Dental Model Bone | 2 | 1.9 | 20 | 2.5 | 20 |  |  | 5 | 8 | 120 | 180 | AnycubicPhotonMonoX2
Anycubic Photon Mono X2 | AnycubicPhotonMonoX2 | Dental Model Light Grey | 2 | 2.4 | 20 | 3.2 | 30 |  |  | 5 | 8 | 120 | 180 | AnycubicPhotonMonoX2
Anycubic Photon Mono X2 | AnycubicPhotonMonoX2 | Dental Peach | 2 | 3.1 | 30 | 4.1 | 40 |  |  | 5 | 8 | 120 | 180 | AnycubicPhotonMonoX2
Anycubic Photon Mono X2 | AnycubicPhotonMonoX2 | Dental Pink | 2 | 2 | 20 | 2.6 | 20 |  |  | 4 | 8 | 120 | 180 | AnycubicPhotonMonoX2
Anycubic Photon Mono X2 | AnycubicPhotonMonoX2 | Dental Soft Pink | 2 | 2.9 | 30 | 3.8 | 30 |  |  | 4 | 8 | 60 | 60 | AnycubicPhotonMonoX2
Anycubic Photon Mono X2 | AnycubicPhotonMonoX2 | Dental Sand A1-A2 | 2 | 1.7 | 20 | 2.2 | 20 |  |  | 5 | 8 | 120 | 180 | AnycubicPhotonMonoX2
Anycubic Photon Mono X2 | AnycubicPhotonMonoX2 | Dental Sand A1-A2 (Обновленная версия) | 2 | 4.5 | 40 | 4.7 | 40 |  |  | 5 | 8 | 120 | 180 | AnycubicPhotonMonoX2
Anycubic Photon Mono X2 | AnycubicPhotonMonoX2 | Dental Sand A3 | 2 | 1.7 | 20 | 2.2 | 20 |  |  | 5 | 8 | 120 | 180 | AnycubicPhotonMonoX2
Anycubic Photon Mono X2 | AnycubicPhotonMonoX2 | Dental Sand A3 (Обновленная версия) | 2 | 4.5 | 40 | 4.7 | 40 |  |  | 5 | 8 | 120 | 180 | AnycubicPhotonMonoX2
Anycubic Photon Mono X2 | AnycubicPhotonMonoX2 | Dental Sand Pro A1-A2 (Crown LT) | 2 | 7.4 | 70 | 10.7 | 100 |  |  | 5 | 8 | 120 | 180 | AnycubicPhotonMonoX2
Anycubic Photon Mono X2 | AnycubicPhotonMonoX2 | Dental Sand Pro A3 (Crown LT) | 2 | 7.4 | 70 | 10.7 | 100 |  |  | 5 | 8 | 120 | 180 | AnycubicPhotonMonoX2
Anycubic Photon Mono X2 | AnycubicPhotonMonoX2 | Dental Splint Soft | 2 | 5 | 50 | 6.4 | 60 |  |  | 4 | 8 | 60 | 60 | AnycubicPhotonMonoX2
Anycubic Photon Mono X2 | AnycubicPhotonMonoX2 | Dental Tray | 2 | Используйте слой 100 мкм |  | 4 | 40 | 5 | 50 | 4 | 8 | 120 | 180 | AnycubicPhotonMonoX2
Anycubic Photon Mono X2 | AnycubicPhotonMonoX2 | Dental Yellow Clear | 2 | 1.7 | 20 | 2.3 | 20 |  |  | 4 | 8 | 120 | 180 | AnycubicPhotonMonoX2
Anycubic Photon Mono X2 | AnycubicPhotonMonoX2 | Dental Yellow Clear PRO | 2 | 4.5 | 40 | 5.8 | 50 |  |  | 4 | 8 | 120 | 180 | AnycubicPhotonMonoX2
Anycubic Photon Mono X2 | AnycubicPhotonMonoX2 | Industrial ABS Black | 2 | 3.6 | 30 | 4.6 | 40 |  |  | 4 | 8 | 60 | 60 | AnycubicPhotonMonoX2
Anycubic Photon Mono X2 | AnycubicPhotonMonoX2 | Industrial ABS-Like Grey | 2 | 3.5 | 30 | 4.6 | 40 |  |  | 4 | 8 | 120 | 180 | AnycubicPhotonMonoX2
Anycubic Photon Mono X2 | AnycubicPhotonMonoX2 | Industrial Flex Natural Clear | 2 | 1.3 | 10 | 1.7 | 20 |  |  | 4 | 8 | 60 | 60 | AnycubicPhotonMonoX2
Anycubic Photon Mono X2 | AnycubicPhotonMonoX2 | Industrial Nylon Like | 2 | 1 | 10 | 1.3 | 10 |  |  | 4 | 8 | 60 | 60 | AnycubicPhotonMonoX2
Anycubic Photon Mono X2 | AnycubicPhotonMonoX2 | Industrial PP-Like | 2 | 3.9 | 40 | 4.9 | 40 |  |  | 4 | 8 | 60 | 60 | AnycubicPhotonMonoX2
Anycubic Photon Mono X2 | AnycubicPhotonMonoX2 | Industrial Rigid Black | 2 | 3.6 | 30 | 4.7 | 40 |  |  | 4 | 8 | 120 | 180 | AnycubicPhotonMonoX2
Anycubic Photon Mono X2 | AnycubicPhotonMonoX2 | Industrial Rigid Clear | 2 | 3.9 | 40 | 5.1 | 50 |  |  | 4 | 8 | 120 | 180 | AnycubicPhotonMonoX2
Anycubic Photon Mono X2 | AnycubicPhotonMonoX2 | Tough Black | 2 | 1.9 | 20 | 2.2 | 20 |  |  | 4 | 8 | 120 | 180 | AnycubicPhotonMonoX2
Anycubic Photon Mono X2 | AnycubicPhotonMonoX2 | Tough Grey | 2 | 1.9 | 20 | 2.2 | 20 |  |  | 4 | 8 | 120 | 180 | AnycubicPhotonMonoX2
Anycubic Photon Mono X2 | AnycubicPhotonMonoX2 | Tough White | 2 | 1.9 | 20 | 2.2 | 20 |  |  | 4 | 8 | 120 | 180 | AnycubicPhotonMonoX2
Anycubic Photon Mono X2 | AnycubicPhotonMonoX2 | Jewelry J-Cast | 2 | 5.9 | 50 | 8.2 | 70 |  |  | 4 | 8 | 60 | 60 | AnycubicPhotonMonoX2
Anycubic Photon Mono X2 | AnycubicPhotonMonoX2 | Model Resin Black | 2 | 2.2 | 20 | 2.9 | 30 |  |  | 4 | 8 | 120 | 180 | AnycubicPhotonMonoX2
Anycubic Photon Mono X2 | AnycubicPhotonMonoX2 | Model Resin Clear | 2 | 2.1 | 20 | 2.7 | 20 |  |  | 4 | 8 | 120 | 180 | AnycubicPhotonMonoX2
Anycubic Photon Mono X2 | AnycubicPhotonMonoX2 | Model Resin Grey | 2 | 3.1 | 30 | 4.1 | 40 |  |  | 4 | 8 | 120 | 180 | AnycubicPhotonMonoX2
Anycubic Photon Mono X2 | AnycubicPhotonMonoX2 | Model Resin White | 2 | 2 | 20 | 2.6 | 20 |  |  | 4 | 8 | 120 | 180 | AnycubicPhotonMonoX2
Anycubic Photon Mono X2 | AnycubicPhotonMonoX2 | Silicone-Compatiable Model Resin (J-Model) | 2 | 2 | 20 | 2.6 | 20 |  |  | 4 | 8 | 60 | 60 | AnycubicPhotonMonoX2
Anycubic Photon Mono X2 | AnycubicPhotonMonoX2 | Silicone-Like Black | 2 | 4.7 | 40 | 6.1 | 50 |  |  | 4 | 8 | 60 | 60 | AnycubicPhotonMonoX2
Anycubic Photon S | AnycubicPhotonS | Basic Red | 2 | 6.4 | 60 | 8.3 | 70 |  |  | 2 | 5 | 120 | 180 | AnycubicPhotonS
Anycubic Photon S | AnycubicPhotonS | Demo Bone | 2 | 6.2 | 60 | 8.1 | 70 |  |  | 3 | 5 | 120 | 180 | AnycubicPhotonS
Anycubic Photon S | AnycubicPhotonS | Dental Bleach (Обновленная версия) | 2 | 14.2 | 100 | 18.5 | 100 |  |  | 3 | 5 | 120 | 180 | AnycubicPhotonS
Anycubic Photon S | AnycubicPhotonS | Dental Bleach Pro | 2 | 10.5 | 90 | 13.7 | 100 |  |  | 2 | 5 | 120 | 180 | AnycubicPhotonS
Anycubic Photon S | AnycubicPhotonS | Dental Cast Cherry Pro | 2 | 14.5 | 100 |  |  |  |  | 2 | 5 | 60 | 60 | AnycubicPhotonS
Anycubic Photon S | AnycubicPhotonS | Dental Cast Cherry | 2 | 12.7 | 100 | 16.5 | 100 |  |  | 2 | 5 | 60 | 60 | AnycubicPhotonS
Anycubic Photon S | AnycubicPhotonS | Dental Clear | 2 | 7.2 | 60 | 9.3 | 80 |  |  | 2 | 5 | 120 | 180 | AnycubicPhotonS
Anycubic Photon S | AnycubicPhotonS | Dental Clear Pro | 2 | Используйте слой 100 мкм |  | 15.1 | 100 | 19.6 | 100 | 2 | 5 | 120 | 180 | AnycubicPhotonS
Anycubic Photon S | AnycubicPhotonS | Dental Denture Base Soft | 2 | 16.2 | 100 | 21 | 100 |  |  | 3 | 5 | 120 | 180 | AnycubicPhotonS
Anycubic Photon S | AnycubicPhotonS | Dental Denture Base | 2 | 12.7 | 100 | 16.6 | 100 |  |  | 3 | 5 | 120 | 180 | AnycubicPhotonS
Anycubic Photon S | AnycubicPhotonS | Dental IBT | 2 | 7.9 | 70 | 10.3 | 90 |  |  | 2 | 5 | 60 | 60 | AnycubicPhotonS
Anycubic Photon S | AnycubicPhotonS | Dental Model Biege | 2 | 10 | 90 | 13 | 100 |  |  | 3 | 5 | 120 | 180 | AnycubicPhotonS
Anycubic Photon S | AnycubicPhotonS | Dental Model Bone | 2 | 6.2 | 60 | 8.1 | 70 |  |  | 3 | 5 | 120 | 180 | AnycubicPhotonS
Anycubic Photon S | AnycubicPhotonS | Dental Model Light Grey | 2 | 7.8 | 70 | 10.2 | 90 |  |  | 3 | 5 | 120 | 180 | AnycubicPhotonS
Anycubic Photon S | AnycubicPhotonS | Dental Peach | 2 | 10 | 90 | 13 | 100 |  |  | 3 | 5 | 120 | 180 | AnycubicPhotonS
Anycubic Photon S | AnycubicPhotonS | Dental Pink | 2 | 6.4 | 60 | 8.3 | 70 |  |  | 2 | 5 | 120 | 180 | AnycubicPhotonS
Anycubic Photon S | AnycubicPhotonS | Dental Soft Pink | 2 | 9.5 | 90 | 12.2 | 100 |  |  | 2 | 5 | 60 | 60 | AnycubicPhotonS
Anycubic Photon S | AnycubicPhotonS | Dental Sand A1-A2 | 2 | 5.4 | 50 | 7 | 60 |  |  | 3 | 5 | 120 | 180 | AnycubicPhotonS
Anycubic Photon S | AnycubicPhotonS | Dental Sand A1-A2 (Обновленная версия) | 2 | 14.4 | 100 | 15.1 | 100 |  |  | 3 | 5 | 120 | 180 | AnycubicPhotonS
Anycubic Photon S | AnycubicPhotonS | Dental Sand A3 | 2 | 5.4 | 50 | 7 | 60 |  |  | 3 | 5 | 120 | 180 | AnycubicPhotonS
Anycubic Photon S | AnycubicPhotonS | Dental Sand A3 (Обновленная версия) | 2 | 14.4 | 100 | 15.1 | 100 |  |  | 3 | 5 | 120 | 180 | AnycubicPhotonS
Anycubic Photon S | AnycubicPhotonS | Dental Sand Pro A1-A2 (Crown LT) | 2 | 23.8 | 100 | 34.2 | 100 |  |  | 3 | 5 | 120 | 180 | AnycubicPhotonS
Anycubic Photon S | AnycubicPhotonS | Dental Sand Pro A3 (Crown LT) | 2 | 23.8 | 100 | 34.2 | 100 |  |  | 3 | 5 | 120 | 180 | AnycubicPhotonS
Anycubic Photon S | AnycubicPhotonS | Dental Splint Soft | 2 | 15.9 | 100 | 20.7 | 100 |  |  | 2 | 5 | 60 | 60 | AnycubicPhotonS
Anycubic Photon S | AnycubicPhotonS | Dental Tray | 2 | Используйте слой 100 мкм |  | 12.7 | 100 | 15.9 | 100 | 2 | 5 | 120 | 180 | AnycubicPhotonS
Anycubic Photon S | AnycubicPhotonS | Dental Yellow Clear | 2 | 5.6 | 50 | 7.2 | 60 |  |  | 2 | 5 | 120 | 180 | AnycubicPhotonS
Anycubic Photon S | AnycubicPhotonS | Dental Yellow Clear PRO | 2 | 14.4 | 100 | 18.6 | 100 |  |  | 2 | 5 | 120 | 180 | AnycubicPhotonS
Anycubic Photon S | AnycubicPhotonS | Industrial ABS Black | 2 | 11.4 | 100 | 14.8 | 100 |  |  | 2 | 5 | 60 | 60 | AnycubicPhotonS
Anycubic Photon S | AnycubicPhotonS | Industrial ABS-Like Grey | 2 | 11.3 | 100 | 14.7 | 100 |  |  | 2 | 5 | 120 | 180 | AnycubicPhotonS
Anycubic Photon S | AnycubicPhotonS | Industrial Flex Natural Clear | 2 | 4.2 | 40 | 5.5 | 50 |  |  | 2 | 5 | 60 | 60 | AnycubicPhotonS
Anycubic Photon S | AnycubicPhotonS | Industrial Nylon Like | 2 | 3.1 | 30 | 4.1 | 40 |  |  | 2 | 5 | 60 | 60 | AnycubicPhotonS
Anycubic Photon S | AnycubicPhotonS | Industrial PP-Like | 2 | 12.5 | 100 | 15.7 | 100 |  |  | 2 | 5 | 60 | 60 | AnycubicPhotonS
Anycubic Photon S | AnycubicPhotonS | Industrial Rigid Black | 2 | 11.5 | 100 | 15.1 | 100 |  |  | 2 | 5 | 120 | 180 | AnycubicPhotonS
Anycubic Photon S | AnycubicPhotonS | Industrial Rigid Clear | 2 | 12.6 | 100 | 16.4 | 100 |  |  | 2 | 5 | 120 | 180 | AnycubicPhotonS
Anycubic Photon S | AnycubicPhotonS | Tough Black | 2 | 6 | 50 | 7.1 | 60 |  |  | 2 | 5 | 120 | 180 | AnycubicPhotonS
Anycubic Photon S | AnycubicPhotonS | Tough Grey | 2 | 6 | 50 | 7.1 | 60 |  |  | 2 | 5 | 120 | 180 | AnycubicPhotonS
Anycubic Photon S | AnycubicPhotonS | Tough White | 2 | 6 | 50 | 7.1 | 60 |  |  | 2 | 5 | 120 | 180 | AnycubicPhotonS
Anycubic Photon S | AnycubicPhotonS | Jewelry J-Cast | 2 | 19.1 | 100 | 26.2 | 100 |  |  | 2 | 5 | 60 | 60 | AnycubicPhotonS
Anycubic Photon S | AnycubicPhotonS | Model Resin Black | 2 | 7.2 | 60 | 9.3 | 80 |  |  | 2 | 5 | 120 | 180 | AnycubicPhotonS
Anycubic Photon S | AnycubicPhotonS | Model Resin Clear | 2 | 6.7 | 60 | 8.7 | 80 |  |  | 2 | 5 | 120 | 180 | AnycubicPhotonS
Anycubic Photon S | AnycubicPhotonS | Model Resin Grey | 2 | 10 | 90 | 13 | 100 |  |  | 2 | 5 | 120 | 180 | AnycubicPhotonS
Anycubic Photon S | AnycubicPhotonS | Model Resin White | 2 | 6.4 | 60 | 8.3 | 70 |  |  | 2 | 5 | 120 | 180 | AnycubicPhotonS
Anycubic Photon S | AnycubicPhotonS | Silicone-Compatiable Model Resin (J-Model) | 2 | 6.3 | 60 | 8.2 | 70 |  |  | 2 | 5 | 60 | 60 | AnycubicPhotonS
Anycubic Photon S | AnycubicPhotonS | Silicone-Like Black | 2 | 15.1 | 100 | 19.6 | 100 |  |  | 2 | 5 | 60 | 60 | AnycubicPhotonS
Anycubic Photon Ultra | AnycubicPhotonUltra | Basic Red | 2 | 2.6 | 20 | 3.4 | 30 |  |  | 2 | 4 | 120 | 180 | AnycubicPhotonUltra
Anycubic Photon Ultra | AnycubicPhotonUltra | Demo Bone | 2 | 2.5 | 20 | 3.3 | 30 |  |  | 3 | 4 | 120 | 180 | AnycubicPhotonUltra
Anycubic Photon Ultra | AnycubicPhotonUltra | Dental Bleach (Обновленная версия) | 2 | 5.8 | 50 | 7.5 | 70 |  |  | 3 | 4 | 120 | 180 | AnycubicPhotonUltra
Anycubic Photon Ultra | AnycubicPhotonUltra | Dental Bleach Pro | 2 | 4.3 | 40 | 5.6 | 50 |  |  | 2 | 4 | 120 | 180 | AnycubicPhotonUltra
Anycubic Photon Ultra | AnycubicPhotonUltra | Dental Cast Cherry Pro | 2 | 5.9 | 50 |  |  |  |  | 2 | 4 | 60 | 60 | AnycubicPhotonUltra
Anycubic Photon Ultra | AnycubicPhotonUltra | Dental Cast Cherry | 2 | 5.2 | 50 | 6.7 | 60 |  |  | 2 | 4 | 60 | 60 | AnycubicPhotonUltra
Anycubic Photon Ultra | AnycubicPhotonUltra | Dental Clear | 2 | 2.9 | 30 | 3.8 | 30 |  |  | 2 | 4 | 120 | 180 | AnycubicPhotonUltra
Anycubic Photon Ultra | AnycubicPhotonUltra | Dental Clear Pro | 2 | Используйте слой 100 мкм |  | 6.1 | 50 | 7.9 | 70 | 2 | 4 | 120 | 180 | AnycubicPhotonUltra
Anycubic Photon Ultra | AnycubicPhotonUltra | Dental Denture Base Soft | 2 | 6.6 | 60 | 8.5 | 80 |  |  | 3 | 4 | 120 | 180 | AnycubicPhotonUltra
Anycubic Photon Ultra | AnycubicPhotonUltra | Dental Denture Base | 2 | 5.2 | 50 | 6.7 | 60 |  |  | 3 | 4 | 120 | 180 | AnycubicPhotonUltra
Anycubic Photon Ultra | AnycubicPhotonUltra | Dental IBT | 2 | 3.2 | 30 | 4.2 | 40 |  |  | 2 | 4 | 60 | 60 | AnycubicPhotonUltra
Anycubic Photon Ultra | AnycubicPhotonUltra | Dental Model Biege | 2 | 4.1 | 40 | 5.3 | 50 |  |  | 3 | 4 | 120 | 180 | AnycubicPhotonUltra
Anycubic Photon Ultra | AnycubicPhotonUltra | Dental Model Bone | 2 | 2.5 | 20 | 3.3 | 30 |  |  | 3 | 4 | 120 | 180 | AnycubicPhotonUltra
Anycubic Photon Ultra | AnycubicPhotonUltra | Dental Model Light Grey | 2 | 3.2 | 30 | 4.1 | 40 |  |  | 3 | 4 | 120 | 180 | AnycubicPhotonUltra
Anycubic Photon Ultra | AnycubicPhotonUltra | Dental Peach | 2 | 4.1 | 40 | 5.3 | 50 |  |  | 3 | 4 | 120 | 180 | AnycubicPhotonUltra
Anycubic Photon Ultra | AnycubicPhotonUltra | Dental Pink | 2 | 2.6 | 20 | 3.4 | 30 |  |  | 2 | 4 | 120 | 180 | AnycubicPhotonUltra
Anycubic Photon Ultra | AnycubicPhotonUltra | Dental Soft Pink | 2 | 3.8 | 30 | 4.9 | 40 |  |  | 2 | 4 | 60 | 60 | AnycubicPhotonUltra
Anycubic Photon Ultra | AnycubicPhotonUltra | Dental Sand A1-A2 | 2 | 2.2 | 20 | 2.8 | 30 |  |  | 3 | 4 | 120 | 180 | AnycubicPhotonUltra
Anycubic Photon Ultra | AnycubicPhotonUltra | Dental Sand A1-A2 (Обновленная версия) | 2 | 5.8 | 50 | 6.1 | 50 |  |  | 3 | 4 | 120 | 180 | AnycubicPhotonUltra
Anycubic Photon Ultra | AnycubicPhotonUltra | Dental Sand A3 | 2 | 2.2 | 20 | 2.8 | 30 |  |  | 3 | 4 | 120 | 180 | AnycubicPhotonUltra
Anycubic Photon Ultra | AnycubicPhotonUltra | Dental Sand A3 (Обновленная версия) | 2 | 5.8 | 50 | 6.1 | 50 |  |  | 3 | 4 | 120 | 180 | AnycubicPhotonUltra
Anycubic Photon Ultra | AnycubicPhotonUltra | Dental Sand Pro A1-A2 (Crown LT) | 2 | 9.7 | 90 | 13.9 | 100 |  |  | 3 | 4 | 120 | 180 | AnycubicPhotonUltra
Anycubic Photon Ultra | AnycubicPhotonUltra | Dental Sand Pro A3 (Crown LT) | 2 | 9.7 | 90 | 13.9 | 100 |  |  | 3 | 4 | 120 | 180 | AnycubicPhotonUltra
Anycubic Photon Ultra | AnycubicPhotonUltra | Dental Splint Soft | 2 | 6.4 | 60 | 8.4 | 80 |  |  | 2 | 4 | 60 | 60 | AnycubicPhotonUltra
Anycubic Photon Ultra | AnycubicPhotonUltra | Dental Tray | 2 | Используйте слой 100 мкм |  | 5.2 | 50 | 6.4 | 60 | 2 | 4 | 120 | 180 | AnycubicPhotonUltra
Anycubic Photon Ultra | AnycubicPhotonUltra | Dental Yellow Clear | 2 | 2.3 | 20 | 2.9 | 30 |  |  | 2 | 4 | 120 | 180 | AnycubicPhotonUltra
Anycubic Photon Ultra | AnycubicPhotonUltra | Dental Yellow Clear PRO | 2 | 5.8 | 50 | 7.5 | 70 |  |  | 2 | 4 | 120 | 180 | AnycubicPhotonUltra
Anycubic Photon Ultra | AnycubicPhotonUltra | Industrial ABS Black | 2 | 4.6 | 40 | 6 | 50 |  |  | 2 | 4 | 60 | 60 | AnycubicPhotonUltra
Anycubic Photon Ultra | AnycubicPhotonUltra | Industrial ABS-Like Grey | 2 | 4.6 | 40 | 6 | 50 |  |  | 2 | 4 | 120 | 180 | AnycubicPhotonUltra
Anycubic Photon Ultra | AnycubicPhotonUltra | Industrial Flex Natural Clear | 2 | 1.7 | 20 | 2.2 | 20 |  |  | 2 | 4 | 60 | 60 | AnycubicPhotonUltra
Anycubic Photon Ultra | AnycubicPhotonUltra | Industrial Nylon Like | 2 | 1.3 | 10 | 1.7 | 20 |  |  | 2 | 4 | 60 | 60 | AnycubicPhotonUltra
Anycubic Photon Ultra | AnycubicPhotonUltra | Industrial PP-Like | 2 | 5.1 | 50 | 6.4 | 60 |  |  | 2 | 4 | 60 | 60 | AnycubicPhotonUltra
Anycubic Photon Ultra | AnycubicPhotonUltra | Industrial Rigid Black | 2 | 4.7 | 40 | 6.1 | 50 |  |  | 2 | 4 | 120 | 180 | AnycubicPhotonUltra
Anycubic Photon Ultra | AnycubicPhotonUltra | Industrial Rigid Clear | 2 | 5.1 | 50 | 6.6 | 60 |  |  | 2 | 4 | 120 | 180 | AnycubicPhotonUltra
Anycubic Photon Ultra | AnycubicPhotonUltra | Tough Black | 2 | 2.4 | 20 | 2.9 | 30 |  |  | 2 | 4 | 120 | 180 | AnycubicPhotonUltra
Anycubic Photon Ultra | AnycubicPhotonUltra | Tough Grey | 2 | 2.4 | 20 | 2.9 | 30 |  |  | 2 | 4 | 120 | 180 | AnycubicPhotonUltra
Anycubic Photon Ultra | AnycubicPhotonUltra | Tough White | 2 | 2.4 | 20 | 2.9 | 30 |  |  | 2 | 4 | 120 | 180 | AnycubicPhotonUltra
Anycubic Photon Ultra | AnycubicPhotonUltra | Jewelry J-Cast | 2 | 7.7 | 70 | 10.6 | 100 |  |  | 2 | 4 | 60 | 60 | AnycubicPhotonUltra
Anycubic Photon Ultra | AnycubicPhotonUltra | Model Resin Black | 2 | 2.9 | 30 | 3.8 | 30 |  |  | 2 | 4 | 120 | 180 | AnycubicPhotonUltra
Anycubic Photon Ultra | AnycubicPhotonUltra | Model Resin Clear | 2 | 2.7 | 20 | 3.5 | 30 |  |  | 2 | 4 | 120 | 180 | AnycubicPhotonUltra
Anycubic Photon Ultra | AnycubicPhotonUltra | Model Resin Grey | 2 | 4.1 | 40 | 5.3 | 50 |  |  | 2 | 4 | 120 | 180 | AnycubicPhotonUltra
Anycubic Photon Ultra | AnycubicPhotonUltra | Model Resin White | 2 | 2.6 | 20 | 3.4 | 30 |  |  | 2 | 4 | 120 | 180 | AnycubicPhotonUltra
Anycubic Photon Ultra | AnycubicPhotonUltra | Silicone-Compatiable Model Resin (J-Model) | 2 | 2.6 | 20 | 3.3 | 30 |  |  | 2 | 4 | 60 | 60 | AnycubicPhotonUltra
Anycubic Photon Ultra | AnycubicPhotonUltra | Silicone-Like Black | 2 | 6.1 | 50 | 7.9 | 70 |  |  | 2 | 4 | 60 | 60 | AnycubicPhotonUltra
Anycubic Photon X | AnycubicPhotonX | Basic Red | 2 | 2 | 20 | 2.6 | 20 |  |  | 4 | 8 | 120 | 180 | AnycubicPhotonX
Anycubic Photon X | AnycubicPhotonX | Demo Bone | 2 | 1.9 | 20 | 2.5 | 20 |  |  | 5 | 8 | 120 | 180 | AnycubicPhotonX
Anycubic Photon X | AnycubicPhotonX | Dental Bleach (Обновленная версия) | 2 | 4.4 | 40 | 5.8 | 50 |  |  | 5 | 8 | 120 | 180 | AnycubicPhotonX
Anycubic Photon X | AnycubicPhotonX | Dental Bleach Pro | 2 | 3.3 | 30 | 4.3 | 40 |  |  | 4 | 8 | 120 | 180 | AnycubicPhotonX
Anycubic Photon X | AnycubicPhotonX | Dental Cast Cherry Pro | 2 | 4.5 | 40 |  |  |  |  | 4 | 8 | 60 | 60 | AnycubicPhotonX
Anycubic Photon X | AnycubicPhotonX | Dental Cast Cherry | 2 | 4 | 40 | 5.1 | 50 |  |  | 4 | 8 | 60 | 60 | AnycubicPhotonX
Anycubic Photon X | AnycubicPhotonX | Dental Clear | 2 | 2.2 | 20 | 2.9 | 30 |  |  | 4 | 8 | 120 | 180 | AnycubicPhotonX
Anycubic Photon X | AnycubicPhotonX | Dental Clear Pro | 2 | Используйте слой 100 мкм |  | 4.7 | 40 | 6.1 | 50 | 4 | 8 | 120 | 180 | AnycubicPhotonX
Anycubic Photon X | AnycubicPhotonX | Dental Denture Base Soft | 2 | 5 | 50 | 6.5 | 60 |  |  | 5 | 8 | 120 | 180 | AnycubicPhotonX
Anycubic Photon X | AnycubicPhotonX | Dental Denture Base | 2 | 4 | 40 | 5.2 | 50 |  |  | 5 | 8 | 120 | 180 | AnycubicPhotonX
Anycubic Photon X | AnycubicPhotonX | Dental IBT | 2 | 2.5 | 20 | 3.2 | 30 |  |  | 4 | 8 | 60 | 60 | AnycubicPhotonX
Anycubic Photon X | AnycubicPhotonX | Dental Model Biege | 2 | 3.1 | 30 | 4.1 | 40 |  |  | 5 | 8 | 120 | 180 | AnycubicPhotonX
Anycubic Photon X | AnycubicPhotonX | Dental Model Bone | 2 | 1.9 | 20 | 2.5 | 20 |  |  | 5 | 8 | 120 | 180 | AnycubicPhotonX
Anycubic Photon X | AnycubicPhotonX | Dental Model Light Grey | 2 | 2.4 | 20 | 3.2 | 30 |  |  | 5 | 8 | 120 | 180 | AnycubicPhotonX
Anycubic Photon X | AnycubicPhotonX | Dental Peach | 2 | 3.1 | 30 | 4.1 | 40 |  |  | 5 | 8 | 120 | 180 | AnycubicPhotonX
Anycubic Photon X | AnycubicPhotonX | Dental Pink | 2 | 2 | 20 | 2.6 | 20 |  |  | 4 | 8 | 120 | 180 | AnycubicPhotonX
Anycubic Photon X | AnycubicPhotonX | Dental Soft Pink | 2 | 2.9 | 30 | 3.8 | 30 |  |  | 4 | 8 | 60 | 60 | AnycubicPhotonX
Anycubic Photon X | AnycubicPhotonX | Dental Sand A1-A2 | 2 | 1.7 | 20 | 2.2 | 20 |  |  | 5 | 8 | 120 | 180 | AnycubicPhotonX
Anycubic Photon X | AnycubicPhotonX | Dental Sand A1-A2 (Обновленная версия) | 2 | 4.5 | 40 | 4.7 | 40 |  |  | 5 | 8 | 120 | 180 | AnycubicPhotonX
Anycubic Photon X | AnycubicPhotonX | Dental Sand A3 | 2 | 1.7 | 20 | 2.2 | 20 |  |  | 5 | 8 | 120 | 180 | AnycubicPhotonX
Anycubic Photon X | AnycubicPhotonX | Dental Sand A3 (Обновленная версия) | 2 | 4.5 | 40 | 4.7 | 40 |  |  | 5 | 8 | 120 | 180 | AnycubicPhotonX
Anycubic Photon X | AnycubicPhotonX | Dental Sand Pro A1-A2 (Crown LT) | 2 | 7.4 | 70 | 10.7 | 100 |  |  | 5 | 8 | 120 | 180 | AnycubicPhotonX
Anycubic Photon X | AnycubicPhotonX | Dental Sand Pro A3 (Crown LT) | 2 | 7.4 | 70 | 10.7 | 100 |  |  | 5 | 8 | 120 | 180 | AnycubicPhotonX
Anycubic Photon X | AnycubicPhotonX | Dental Splint Soft | 2 | 5 | 50 | 6.4 | 60 |  |  | 4 | 8 | 60 | 60 | AnycubicPhotonX
Anycubic Photon X | AnycubicPhotonX | Dental Tray | 2 | Используйте слой 100 мкм |  | 4 | 40 | 5 | 50 | 4 | 8 | 120 | 180 | AnycubicPhotonX
Anycubic Photon X | AnycubicPhotonX | Dental Yellow Clear | 2 | 1.7 | 20 | 2.3 | 20 |  |  | 4 | 8 | 120 | 180 | AnycubicPhotonX
Anycubic Photon X | AnycubicPhotonX | Dental Yellow Clear PRO | 2 | 4.5 | 40 | 5.8 | 50 |  |  | 4 | 8 | 120 | 180 | AnycubicPhotonX
Anycubic Photon X | AnycubicPhotonX | Industrial ABS Black | 2 | 3.6 | 30 | 4.6 | 40 |  |  | 4 | 8 | 60 | 60 | AnycubicPhotonX
Anycubic Photon X | AnycubicPhotonX | Industrial ABS-Like Grey | 2 | 3.5 | 30 | 4.6 | 40 |  |  | 4 | 8 | 120 | 180 | AnycubicPhotonX
Anycubic Photon X | AnycubicPhotonX | Industrial Flex Natural Clear | 2 | 1.3 | 10 | 1.7 | 20 |  |  | 4 | 8 | 60 | 60 | AnycubicPhotonX
Anycubic Photon X | AnycubicPhotonX | Industrial Nylon Like | 2 | 1 | 10 | 1.3 | 10 |  |  | 4 | 8 | 60 | 60 | AnycubicPhotonX
Anycubic Photon X | AnycubicPhotonX | Industrial PP-Like | 2 | 3.9 | 40 | 4.9 | 40 |  |  | 4 | 8 | 60 | 60 | AnycubicPhotonX
Anycubic Photon X | AnycubicPhotonX | Industrial Rigid Black | 2 | 3.6 | 30 | 4.7 | 40 |  |  | 4 | 8 | 120 | 180 | AnycubicPhotonX
Anycubic Photon X | AnycubicPhotonX | Industrial Rigid Clear | 2 | 3.9 | 40 | 5.1 | 50 |  |  | 4 | 8 | 120 | 180 | AnycubicPhotonX
Anycubic Photon X | AnycubicPhotonX | Tough Black | 2 | 1.9 | 20 | 2.2 | 20 |  |  | 4 | 8 | 120 | 180 | AnycubicPhotonX
Anycubic Photon X | AnycubicPhotonX | Tough Grey | 2 | 1.9 | 20 | 2.2 | 20 |  |  | 4 | 8 | 120 | 180 | AnycubicPhotonX
Anycubic Photon X | AnycubicPhotonX | Tough White | 2 | 1.9 | 20 | 2.2 | 20 |  |  | 4 | 8 | 120 | 180 | AnycubicPhotonX
Anycubic Photon X | AnycubicPhotonX | Jewelry J-Cast | 2 | 5.9 | 50 | 8.2 | 70 |  |  | 4 | 8 | 60 | 60 | AnycubicPhotonX
Anycubic Photon X | AnycubicPhotonX | Model Resin Black | 2 | 2.2 | 20 | 2.9 | 30 |  |  | 4 | 8 | 120 | 180 | AnycubicPhotonX
Anycubic Photon X | AnycubicPhotonX | Model Resin Clear | 2 | 2.1 | 20 | 2.7 | 20 |  |  | 4 | 8 | 120 | 180 | AnycubicPhotonX
Anycubic Photon X | AnycubicPhotonX | Model Resin Grey | 2 | 3.1 | 30 | 4.1 | 40 |  |  | 4 | 8 | 120 | 180 | AnycubicPhotonX
Anycubic Photon X | AnycubicPhotonX | Model Resin White | 2 | 2 | 20 | 2.6 | 20 |  |  | 4 | 8 | 120 | 180 | AnycubicPhotonX
Anycubic Photon X | AnycubicPhotonX | Silicone-Compatiable Model Resin (J-Model) | 2 | 2 | 20 | 2.6 | 20 |  |  | 4 | 8 | 60 | 60 | AnycubicPhotonX
Anycubic Photon X | AnycubicPhotonX | Silicone-Like Black | 2 | 4.7 | 40 | 6.1 | 50 |  |  | 4 | 8 | 60 | 60 | AnycubicPhotonX
Anycubic Photon Zero | AnycubicPhotonZero | Basic Red | 2 | 6.4 | 60 | 8.3 | 70 |  |  | 2 | 4 | 120 | 180 | AnycubicPhotonZero
Anycubic Photon Zero | AnycubicPhotonZero | Demo Bone | 2 | 6.2 | 60 | 8.1 | 70 |  |  | 3 | 4 | 120 | 180 | AnycubicPhotonZero
Anycubic Photon Zero | AnycubicPhotonZero | Dental Bleach (Обновленная версия) | 2 | 14.2 | 100 | 18.5 | 100 |  |  | 3 | 4 | 120 | 180 | AnycubicPhotonZero
Anycubic Photon Zero | AnycubicPhotonZero | Dental Bleach Pro | 2 | 10.5 | 90 | 13.7 | 100 |  |  | 2 | 4 | 120 | 180 | AnycubicPhotonZero
Anycubic Photon Zero | AnycubicPhotonZero | Dental Cast Cherry Pro | 2 | 14.5 | 100 |  |  |  |  | 2 | 4 | 60 | 60 | AnycubicPhotonZero
Anycubic Photon Zero | AnycubicPhotonZero | Dental Cast Cherry | 2 | 12.7 | 100 | 16.5 | 100 |  |  | 2 | 4 | 60 | 60 | AnycubicPhotonZero
Anycubic Photon Zero | AnycubicPhotonZero | Dental Clear | 2 | 7.2 | 60 | 9.3 | 80 |  |  | 2 | 4 | 120 | 180 | AnycubicPhotonZero
Anycubic Photon Zero | AnycubicPhotonZero | Dental Clear Pro | 2 | Используйте слой 100 мкм |  | 15.1 | 100 | 19.6 | 100 | 2 | 4 | 120 | 180 | AnycubicPhotonZero
Anycubic Photon Zero | AnycubicPhotonZero | Dental Denture Base Soft | 2 | 16.2 | 100 | 21 | 100 |  |  | 3 | 4 | 120 | 180 | AnycubicPhotonZero
Anycubic Photon Zero | AnycubicPhotonZero | Dental Denture Base | 2 | 12.7 | 100 | 16.6 | 100 |  |  | 3 | 4 | 120 | 180 | AnycubicPhotonZero
Anycubic Photon Zero | AnycubicPhotonZero | Dental IBT | 2 | 7.9 | 70 | 10.3 | 90 |  |  | 2 | 4 | 60 | 60 | AnycubicPhotonZero
Anycubic Photon Zero | AnycubicPhotonZero | Dental Model Biege | 2 | 10 | 90 | 13 | 100 |  |  | 3 | 4 | 120 | 180 | AnycubicPhotonZero
Anycubic Photon Zero | AnycubicPhotonZero | Dental Model Bone | 2 | 6.2 | 60 | 8.1 | 70 |  |  | 3 | 4 | 120 | 180 | AnycubicPhotonZero
Anycubic Photon Zero | AnycubicPhotonZero | Dental Model Light Grey | 2 | 7.8 | 70 | 10.2 | 90 |  |  | 3 | 4 | 120 | 180 | AnycubicPhotonZero
Anycubic Photon Zero | AnycubicPhotonZero | Dental Peach | 2 | 10 | 90 | 13 | 100 |  |  | 3 | 4 | 120 | 180 | AnycubicPhotonZero
Anycubic Photon Zero | AnycubicPhotonZero | Dental Pink | 2 | 6.4 | 60 | 8.3 | 70 |  |  | 2 | 4 | 120 | 180 | AnycubicPhotonZero
Anycubic Photon Zero | AnycubicPhotonZero | Dental Soft Pink | 2 | 9.5 | 90 | 12.2 | 100 |  |  | 2 | 4 | 60 | 60 | AnycubicPhotonZero
Anycubic Photon Zero | AnycubicPhotonZero | Dental Sand A1-A2 | 2 | 5.4 | 50 | 7 | 60 |  |  | 3 | 4 | 120 | 180 | AnycubicPhotonZero
Anycubic Photon Zero | AnycubicPhotonZero | Dental Sand A1-A2 (Обновленная версия) | 2 | 14.4 | 100 | 15.1 | 100 |  |  | 3 | 4 | 120 | 180 | AnycubicPhotonZero
Anycubic Photon Zero | AnycubicPhotonZero | Dental Sand A3 | 2 | 5.4 | 50 | 7 | 60 |  |  | 3 | 4 | 120 | 180 | AnycubicPhotonZero
Anycubic Photon Zero | AnycubicPhotonZero | Dental Sand A3 (Обновленная версия) | 2 | 14.4 | 100 | 15.1 | 100 |  |  | 3 | 4 | 120 | 180 | AnycubicPhotonZero
Anycubic Photon Zero | AnycubicPhotonZero | Dental Sand Pro A1-A2 (Crown LT) | 2 | 23.8 | 100 | 34.2 | 100 |  |  | 3 | 4 | 120 | 180 | AnycubicPhotonZero
Anycubic Photon Zero | AnycubicPhotonZero | Dental Sand Pro A3 (Crown LT) | 2 | 23.8 | 100 | 34.2 | 100 |  |  | 3 | 4 | 120 | 180 | AnycubicPhotonZero
Anycubic Photon Zero | AnycubicPhotonZero | Dental Splint Soft | 2 | 15.9 | 100 | 20.7 | 100 |  |  | 2 | 4 | 60 | 60 | AnycubicPhotonZero
Anycubic Photon Zero | AnycubicPhotonZero | Dental Tray | 2 | Используйте слой 100 мкм |  | 12.7 | 100 | 15.9 | 100 | 2 | 4 | 120 | 180 | AnycubicPhotonZero
Anycubic Photon Zero | AnycubicPhotonZero | Dental Yellow Clear | 2 | 5.6 | 50 | 7.2 | 60 |  |  | 2 | 4 | 120 | 180 | AnycubicPhotonZero
Anycubic Photon Zero | AnycubicPhotonZero | Dental Yellow Clear PRO | 2 | 14.4 | 100 | 18.6 | 100 |  |  | 2 | 4 | 120 | 180 | AnycubicPhotonZero
Anycubic Photon Zero | AnycubicPhotonZero | Industrial ABS Black | 2 | 11.4 | 100 | 14.8 | 100 |  |  | 2 | 4 | 60 | 60 | AnycubicPhotonZero
Anycubic Photon Zero | AnycubicPhotonZero | Industrial ABS-Like Grey | 2 | 11.3 | 100 | 14.7 | 100 |  |  | 2 | 4 | 120 | 180 | AnycubicPhotonZero
Anycubic Photon Zero | AnycubicPhotonZero | Industrial Flex Natural Clear | 2 | 4.2 | 40 | 5.5 | 50 |  |  | 2 | 4 | 60 | 60 | AnycubicPhotonZero
Anycubic Photon Zero | AnycubicPhotonZero | Industrial Nylon Like | 2 | 3.1 | 30 | 4.1 | 40 |  |  | 2 | 4 | 60 | 60 | AnycubicPhotonZero
Anycubic Photon Zero | AnycubicPhotonZero | Industrial PP-Like | 2 | 12.5 | 100 | 15.7 | 100 |  |  | 2 | 4 | 60 | 60 | AnycubicPhotonZero
Anycubic Photon Zero | AnycubicPhotonZero | Industrial Rigid Black | 2 | 11.5 | 100 | 15.1 | 100 |  |  | 2 | 4 | 120 | 180 | AnycubicPhotonZero
Anycubic Photon Zero | AnycubicPhotonZero | Industrial Rigid Clear | 2 | 12.6 | 100 | 16.4 | 100 |  |  | 2 | 4 | 120 | 180 | AnycubicPhotonZero
Anycubic Photon Zero | AnycubicPhotonZero | Tough Black | 2 | 6 | 50 | 7.1 | 60 |  |  | 2 | 4 | 120 | 180 | AnycubicPhotonZero
Anycubic Photon Zero | AnycubicPhotonZero | Tough Grey | 2 | 6 | 50 | 7.1 | 60 |  |  | 2 | 4 | 120 | 180 | AnycubicPhotonZero
Anycubic Photon Zero | AnycubicPhotonZero | Tough White | 2 | 6 | 50 | 7.1 | 60 |  |  | 2 | 4 | 120 | 180 | AnycubicPhotonZero
Anycubic Photon Zero | AnycubicPhotonZero | Jewelry J-Cast | 2 | 19.1 | 100 | 26.2 | 100 |  |  | 2 | 4 | 60 | 60 | AnycubicPhotonZero
Anycubic Photon Zero | AnycubicPhotonZero | Model Resin Black | 2 | 7.2 | 60 | 9.3 | 80 |  |  | 2 | 4 | 120 | 180 | AnycubicPhotonZero
Anycubic Photon Zero | AnycubicPhotonZero | Model Resin Clear | 2 | 6.7 | 60 | 8.7 | 80 |  |  | 2 | 4 | 120 | 180 | AnycubicPhotonZero
Anycubic Photon Zero | AnycubicPhotonZero | Model Resin Grey | 2 | 10 | 90 | 13 | 100 |  |  | 2 | 4 | 120 | 180 | AnycubicPhotonZero
Anycubic Photon Zero | AnycubicPhotonZero | Model Resin White | 2 | 6.4 | 60 | 8.3 | 70 |  |  | 2 | 4 | 120 | 180 | AnycubicPhotonZero
Anycubic Photon Zero | AnycubicPhotonZero | Silicone-Compatiable Model Resin (J-Model) | 2 | 6.3 | 60 | 8.2 | 70 |  |  | 2 | 4 | 60 | 60 | AnycubicPhotonZero
Anycubic Photon Zero | AnycubicPhotonZero | Silicone-Like Black | 2 | 15.1 | 100 | 19.6 | 100 |  |  | 2 | 4 | 60 | 60 | AnycubicPhotonZero
Creality Halot Lite | CrealityHalotLite | Basic Red | 2 | 3.7 | 30 | 4.8 | 40 |  |  | 4 | 8 | 120 | 120 | CrealityHalotLite
Creality Halot Lite | CrealityHalotLite | Demo Bone | 2 | 3.6 | 30 | 4.7 | 40 |  |  | 5 | 8 | 120 | 120 | CrealityHalotLite
Creality Halot Lite | CrealityHalotLite | Dental Bleach (Обновленная версия) | 2 | 8.3 | 70 | 10 | 70 |  |  | 5 | 8 | 120 | 120 | CrealityHalotLite
Creality Halot Lite | CrealityHalotLite | Dental Bleach Pro | 2 | 6.1 | 50 | 8 | 70 |  |  | 4 | 8 | 120 | 120 | CrealityHalotLite
Creality Halot Lite | CrealityHalotLite | Dental Cast Cherry Pro | 2 | 8.4 | 70 |  |  |  |  | 4 | 8 | 60 | 60 | CrealityHalotLite
Creality Halot Lite | CrealityHalotLite | Dental Cast Cherry | 2 | 7.4 | 70 | 9.6 | 70 |  |  | 4 | 8 | 60 | 60 | CrealityHalotLite
Creality Halot Lite | CrealityHalotLite | Dental Clear | 2 | 4.2 | 40 | 5.4 | 50 |  |  | 4 | 8 | 120 | 120 | CrealityHalotLite
Creality Halot Lite | CrealityHalotLite | Dental Clear Pro | 2 | Используйте слой 100 мкм |  | 8.8 | 70 |  |  | 4 | 8 | 120 | 120 | CrealityHalotLite
Creality Halot Lite | CrealityHalotLite | Dental Denture Base Soft | 2 | 9.4 | 70 | 10 | 70 |  |  | 5 | 8 | 120 | 120 | CrealityHalotLite
Creality Halot Lite | CrealityHalotLite | Dental Denture Base | 2 | 7.4 | 70 | 9.6 | 70 |  |  | 5 | 8 | 120 | 120 | CrealityHalotLite
Creality Halot Lite | CrealityHalotLite | Dental IBT | 2 | 4.6 | 40 | 6 | 50 |  |  | 4 | 8 | 60 | 60 | CrealityHalotLite
Creality Halot Lite | CrealityHalotLite | Dental Model Biege | 2 | 5.8 | 50 | 7.6 | 70 |  |  | 5 | 8 | 120 | 120 | CrealityHalotLite
Creality Halot Lite | CrealityHalotLite | Dental Model Bone | 2 | 3.6 | 30 | 4.7 | 40 |  |  | 5 | 8 | 120 | 120 | CrealityHalotLite
Creality Halot Lite | CrealityHalotLite | Dental Model Light Grey | 2 | 4.5 | 40 | 5.9 | 50 |  |  | 5 | 8 | 120 | 120 | CrealityHalotLite
Creality Halot Lite | CrealityHalotLite | Dental Peach | 2 | 5.8 | 50 | 7.6 | 70 |  |  | 5 | 8 | 120 | 120 | CrealityHalotLite
Creality Halot Lite | CrealityHalotLite | Dental Pink | 2 | 3.7 | 30 | 4.8 | 40 |  |  | 4 | 8 | 120 | 120 | CrealityHalotLite
Creality Halot Lite | CrealityHalotLite | Dental Soft Pink | 2 | 5.5 | 50 | 7.1 | 60 |  |  | 4 | 8 | 60 | 60 | CrealityHalotLite
Creality Halot Lite | CrealityHalotLite | Dental Sand A1-A2 | 2 | 3.1 | 30 | 4.1 | 40 |  |  | 5 | 8 | 120 | 120 | CrealityHalotLite
Creality Halot Lite | CrealityHalotLite | Dental Sand A1-A2 (Обновленная версия) | 2 | 8.4 | 70 | 8.8 | 70 |  |  | 5 | 8 | 120 | 120 | CrealityHalotLite
Creality Halot Lite | CrealityHalotLite | Dental Sand A3 | 2 | 3.1 | 30 | 4.1 | 40 |  |  | 5 | 8 | 120 | 120 | CrealityHalotLite
Creality Halot Lite | CrealityHalotLite | Dental Sand A3 (Обновленная версия) | 2 | 8.4 | 70 | 8.8 | 70 |  |  | 5 | 8 | 120 | 120 | CrealityHalotLite
Creality Halot Lite | CrealityHalotLite | Dental Sand Pro A1-A2 (Crown LT) | 2 | 10 | 70 | 10 | 70 |  |  | 5 | 8 | 120 | 120 | CrealityHalotLite
Creality Halot Lite | CrealityHalotLite | Dental Sand Pro A3 (Crown LT) | 2 | 10 | 70 | 10 | 70 |  |  | 5 | 8 | 120 | 120 | CrealityHalotLite
Creality Halot Lite | CrealityHalotLite | Dental Splint Soft | 2 | 9.2 | 70 | 10 | 70 |  |  | 4 | 8 | 60 | 60 | CrealityHalotLite
Creality Halot Lite | CrealityHalotLite | Dental Tray | 2 | Используйте слой 100 мкм |  | 7.4 | 70 | 9.2 | 70 | 4 | 8 | 120 | 120 | CrealityHalotLite
Creality Halot Lite | CrealityHalotLite | Dental Yellow Clear | 2 | 3.2 | 30 | 4.2 | 40 |  |  | 4 | 8 | 120 | 120 | CrealityHalotLite
Creality Halot Lite | CrealityHalotLite | Dental Yellow Clear PRO | 2 | 8.4 | 70 | 10 | 70 |  |  | 4 | 8 | 120 | 120 | CrealityHalotLite
Creality Halot Lite | CrealityHalotLite | Industrial ABS Black | 2 | 6.7 | 60 | 8.6 | 70 |  |  | 4 | 8 | 60 | 60 | CrealityHalotLite
Creality Halot Lite | CrealityHalotLite | Industrial ABS-Like Grey | 2 | 6.6 | 60 | 8.5 | 70 |  |  | 4 | 8 | 120 | 120 | CrealityHalotLite
Creality Halot Lite | CrealityHalotLite | Industrial Flex Natural Clear | 2 | 2.5 | 20 | 3.2 | 30 |  |  | 4 | 8 | 60 | 60 | CrealityHalotLite
Creality Halot Lite | CrealityHalotLite | Industrial Nylon Like | 2 | 1.8 | 20 | 2.4 | 20 |  |  | 4 | 8 | 60 | 60 | CrealityHalotLite
Creality Halot Lite | CrealityHalotLite | Industrial PP-Like | 2 | 7.3 | 70 | 9.1 | 70 |  |  | 4 | 8 | 60 | 60 | CrealityHalotLite
Creality Halot Lite | CrealityHalotLite | Industrial Rigid Black | 2 | 6.7 | 60 | 8.8 | 70 |  |  | 4 | 8 | 120 | 120 | CrealityHalotLite
Creality Halot Lite | CrealityHalotLite | Industrial Rigid Clear | 2 | 7.3 | 70 | 9.5 | 70 |  |  | 4 | 8 | 120 | 120 | CrealityHalotLite
Creality Halot Lite | CrealityHalotLite | Tough Black | 2 | 3.5 | 30 | 4.1 | 40 |  |  | 4 | 8 | 120 | 120 | CrealityHalotLite
Creality Halot Lite | CrealityHalotLite | Tough Grey | 2 | 3.5 | 30 | 4.1 | 40 |  |  | 4 | 8 | 120 | 120 | CrealityHalotLite
Creality Halot Lite | CrealityHalotLite | Tough White | 2 | 3.5 | 30 | 4.1 | 40 |  |  | 4 | 8 | 120 | 120 | CrealityHalotLite
Creality Halot Lite | CrealityHalotLite | Jewelry J-Cast | 2 | 10 | 70 | 10 | 70 |  |  | 4 | 8 | 60 | 60 | CrealityHalotLite
Creality Halot Lite | CrealityHalotLite | Model Resin Black | 2 | 4.2 | 40 | 5.4 | 50 |  |  | 4 | 8 | 120 | 120 | CrealityHalotLite
Creality Halot Lite | CrealityHalotLite | Model Resin Clear | 2 | 3.9 | 40 | 5 | 50 |  |  | 4 | 8 | 120 | 120 | CrealityHalotLite
Creality Halot Lite | CrealityHalotLite | Model Resin Grey | 2 | 5.8 | 50 | 7.6 | 70 |  |  | 4 | 8 | 120 | 120 | CrealityHalotLite
Creality Halot Lite | CrealityHalotLite | Model Resin White | 2 | 3.7 | 30 | 4.8 | 40 |  |  | 4 | 8 | 120 | 120 | CrealityHalotLite
Creality Halot Lite | CrealityHalotLite | Silicone-Compatiable Model Resin (J-Model) | 2 | 3.7 | 30 | 4.8 | 40 |  |  | 4 | 8 | 60 | 60 | CrealityHalotLite
Creality Halot Lite | CrealityHalotLite | Silicone-Like Black | 2 | 8.8 | 70 | 10 | 70 |  |  | 4 | 8 | 60 | 60 | CrealityHalotLite
Creality Halot Mage | CrealityHalotMage | Basic Red | 2 | 2.7 | 20 | 3.4 | 30 |  |  | 4 | 8 | 120 | 120 | CrealityHalotMage
Creality Halot Mage | CrealityHalotMage | Demo Bone | 2 | 2.6 | 20 | 3.4 | 30 |  |  | 5 | 8 | 120 | 120 | CrealityHalotMage
Creality Halot Mage | CrealityHalotMage | Dental Bleach (Обновленная версия) | 2 | 5.9 | 50 | 7.7 | 70 |  |  | 5 | 8 | 120 | 120 | CrealityHalotMage
Creality Halot Mage | CrealityHalotMage | Dental Bleach Pro | 2 | 4.4 | 40 | 5.7 | 50 |  |  | 4 | 8 | 120 | 120 | CrealityHalotMage
Creality Halot Mage | CrealityHalotMage | Dental Cast Cherry Pro | 2 | 6.1 | 50 |  |  |  |  | 4 | 8 | 60 | 60 | CrealityHalotMage
Creality Halot Mage | CrealityHalotMage | Dental Cast Cherry | 2 | 5.3 | 50 | 6.9 | 60 |  |  | 4 | 8 | 60 | 60 | CrealityHalotMage
Creality Halot Mage | CrealityHalotMage | Dental Clear | 2 | 3 | 30 | 3.9 | 40 |  |  | 4 | 8 | 120 | 120 | CrealityHalotMage
Creality Halot Mage | CrealityHalotMage | Dental Clear Pro | 2 | Используйте слой 100 мкм |  | 6.3 | 60 | 8.2 | 70 | 4 | 8 | 120 | 120 | CrealityHalotMage
Creality Halot Mage | CrealityHalotMage | Dental Denture Base Soft | 2 | 6.7 | 60 | 8.8 | 70 |  |  | 5 | 8 | 120 | 120 | CrealityHalotMage
Creality Halot Mage | CrealityHalotMage | Dental Denture Base | 2 | 5.3 | 50 | 6.9 | 60 |  |  | 5 | 8 | 120 | 120 | CrealityHalotMage
Creality Halot Mage | CrealityHalotMage | Dental IBT | 2 | 3.3 | 30 | 4.3 | 40 |  |  | 4 | 8 | 60 | 60 | CrealityHalotMage
Creality Halot Mage | CrealityHalotMage | Dental Model Biege | 2 | 4.2 | 40 | 5.4 | 50 |  |  | 5 | 8 | 120 | 120 | CrealityHalotMage
Creality Halot Mage | CrealityHalotMage | Dental Model Bone | 2 | 2.6 | 20 | 3.4 | 30 |  |  | 5 | 8 | 120 | 120 | CrealityHalotMage
Creality Halot Mage | CrealityHalotMage | Dental Model Light Grey | 2 | 3.3 | 30 | 4.2 | 40 |  |  | 5 | 8 | 120 | 120 | CrealityHalotMage
Creality Halot Mage | CrealityHalotMage | Dental Peach | 2 | 4.2 | 40 | 5.4 | 50 |  |  | 5 | 8 | 120 | 120 | CrealityHalotMage
Creality Halot Mage | CrealityHalotMage | Dental Pink | 2 | 2.7 | 20 | 3.4 | 30 |  |  | 4 | 8 | 120 | 120 | CrealityHalotMage
Creality Halot Mage | CrealityHalotMage | Dental Soft Pink | 2 | 3.9 | 40 | 5.1 | 50 |  |  | 4 | 8 | 60 | 60 | CrealityHalotMage
Creality Halot Mage | CrealityHalotMage | Dental Sand A1-A2 | 2 | 2.3 | 20 | 2.9 | 30 |  |  | 5 | 8 | 120 | 120 | CrealityHalotMage
Creality Halot Mage | CrealityHalotMage | Dental Sand A1-A2 (Обновленная версия) | 2 | 6 | 50 | 6.3 | 60 |  |  | 5 | 8 | 120 | 120 | CrealityHalotMage
Creality Halot Mage | CrealityHalotMage | Dental Sand A3 | 2 | 2.3 | 20 | 2.9 | 30 |  |  | 5 | 8 | 120 | 120 | CrealityHalotMage
Creality Halot Mage | CrealityHalotMage | Dental Sand A3 (Обновленная версия) | 2 | 6 | 50 | 6.3 | 60 |  |  | 5 | 8 | 120 | 120 | CrealityHalotMage
Creality Halot Mage | CrealityHalotMage | Dental Sand Pro A1-A2 (Crown LT) | 2 | 9.9 | 70 | 10 | 70 |  |  | 5 | 8 | 120 | 120 | CrealityHalotMage
Creality Halot Mage | CrealityHalotMage | Dental Sand Pro A3 (Crown LT) | 2 | 9.9 | 70 | 10 | 70 |  |  | 5 | 8 | 120 | 120 | CrealityHalotMage
Creality Halot Mage | CrealityHalotMage | Dental Splint Soft | 2 | 6.6 | 60 | 8.6 | 70 |  |  | 4 | 8 | 60 | 60 | CrealityHalotMage
Creality Halot Mage | CrealityHalotMage | Dental Tray | 2 | Используйте слой 100 мкм |  | 5.3 | 50 | 6.6 | 60 | 4 | 8 | 120 | 120 | CrealityHalotMage
Creality Halot Mage | CrealityHalotMage | Dental Yellow Clear | 2 | 2.3 | 20 | 3 | 30 |  |  | 4 | 8 | 120 | 120 | CrealityHalotMage
Creality Halot Mage | CrealityHalotMage | Dental Yellow Clear PRO | 2 | 6 | 50 | 7.7 | 70 |  |  | 4 | 8 | 120 | 120 | CrealityHalotMage
Creality Halot Mage | CrealityHalotMage | Industrial ABS Black | 2 | 4.8 | 40 | 6.2 | 60 |  |  | 4 | 8 | 60 | 60 | CrealityHalotMage
Creality Halot Mage | CrealityHalotMage | Industrial ABS-Like Grey | 2 | 4.7 | 40 | 6.1 | 50 |  |  | 4 | 8 | 120 | 120 | CrealityHalotMage
Creality Halot Mage | CrealityHalotMage | Industrial Flex Natural Clear | 2 | 1.8 | 20 | 2.3 | 20 |  |  | 4 | 8 | 60 | 60 | CrealityHalotMage
Creality Halot Mage | CrealityHalotMage | Industrial Nylon Like | 2 | 1.3 | 10 | 1.7 | 20 |  |  | 4 | 8 | 60 | 60 | CrealityHalotMage
Creality Halot Mage | CrealityHalotMage | Industrial PP-Like | 2 | 5.2 | 50 | 6.5 | 60 |  |  | 4 | 8 | 60 | 60 | CrealityHalotMage
Creality Halot Mage | CrealityHalotMage | Industrial Rigid Black | 2 | 4.8 | 40 | 6.3 | 60 |  |  | 4 | 8 | 120 | 120 | CrealityHalotMage
Creality Halot Mage | CrealityHalotMage | Industrial Rigid Clear | 2 | 5.3 | 50 | 6.8 | 60 |  |  | 4 | 8 | 120 | 120 | CrealityHalotMage
Creality Halot Mage | CrealityHalotMage | Tough Black | 2 | 2.5 | 20 | 3 | 30 |  |  | 4 | 8 | 120 | 120 | CrealityHalotMage
Creality Halot Mage | CrealityHalotMage | Tough Grey | 2 | 2.5 | 20 | 3 | 30 |  |  | 4 | 8 | 120 | 120 | CrealityHalotMage
Creality Halot Mage | CrealityHalotMage | Tough White | 2 | 2.5 | 20 | 3 | 30 |  |  | 4 | 8 | 120 | 120 | CrealityHalotMage
Creality Halot Mage | CrealityHalotMage | Jewelry J-Cast | 2 | 8 | 70 | 10 | 70 |  |  | 4 | 8 | 60 | 60 | CrealityHalotMage
Creality Halot Mage | CrealityHalotMage | Model Resin Black | 2 | 3 | 30 | 3.9 | 40 |  |  | 4 | 8 | 120 | 120 | CrealityHalotMage
Creality Halot Mage | CrealityHalotMage | Model Resin Clear | 2 | 2.8 | 30 | 3.6 | 30 |  |  | 4 | 8 | 120 | 120 | CrealityHalotMage
Creality Halot Mage | CrealityHalotMage | Model Resin Grey | 2 | 4.2 | 40 | 5.4 | 50 |  |  | 4 | 8 | 120 | 120 | CrealityHalotMage
Creality Halot Mage | CrealityHalotMage | Model Resin White | 2 | 2.7 | 20 | 3.4 | 30 |  |  | 4 | 8 | 120 | 120 | CrealityHalotMage
Creality Halot Mage | CrealityHalotMage | Silicone-Compatiable Model Resin (J-Model) | 2 | 2.6 | 20 | 3.4 | 30 |  |  | 4 | 8 | 60 | 60 | CrealityHalotMage
Creality Halot Mage | CrealityHalotMage | Silicone-Like Black | 2 | 6.3 | 60 | 8.2 | 70 |  |  | 4 | 8 | 60 | 60 | CrealityHalotMage
Creality Halot Mage Pro | CrealityHalotMagePro | Basic Red | 2 | 1.2 | 10 | 1.6 | 10 |  |  | 4 | 8 | 120 | 120 | CrealityHalotMagePro
Creality Halot Mage Pro | CrealityHalotMagePro | Demo Bone | 2 | 1.2 | 10 | 1.6 | 10 |  |  | 5 | 8 | 120 | 120 | CrealityHalotMagePro
Creality Halot Mage Pro | CrealityHalotMagePro | Dental Bleach (Обновленная версия) | 2 | 2.7 | 20 | 3.6 | 30 |  |  | 5 | 8 | 120 | 120 | CrealityHalotMagePro
Creality Halot Mage Pro | CrealityHalotMagePro | Dental Bleach Pro | 2 | 2 | 20 | 2.6 | 20 |  |  | 4 | 8 | 120 | 120 | CrealityHalotMagePro
Creality Halot Mage Pro | CrealityHalotMagePro | Dental Cast Cherry Pro | 2 | 2.8 | 30 |  |  |  |  | 4 | 8 | 60 | 60 | CrealityHalotMagePro
Creality Halot Mage Pro | CrealityHalotMagePro | Dental Cast Cherry | 2 | 2.4 | 20 | 3.2 | 30 |  |  | 4 | 8 | 60 | 60 | CrealityHalotMagePro
Creality Halot Mage Pro | CrealityHalotMagePro | Dental Clear | 2 | 1.4 | 10 | 1.8 | 20 |  |  | 4 | 8 | 120 | 120 | CrealityHalotMagePro
Creality Halot Mage Pro | CrealityHalotMagePro | Dental Clear Pro | 2 | Используйте слой 100 мкм |  | 2.9 | 30 | 3.8 | 30 | 4 | 8 | 120 | 120 | CrealityHalotMagePro
Creality Halot Mage Pro | CrealityHalotMagePro | Dental Denture Base Soft | 2 | 3.1 | 30 | 4 | 40 |  |  | 5 | 8 | 120 | 120 | CrealityHalotMagePro
Creality Halot Mage Pro | CrealityHalotMagePro | Dental Denture Base | 2 | 2.4 | 20 | 3.2 | 30 |  |  | 5 | 8 | 120 | 120 | CrealityHalotMagePro
Creality Halot Mage Pro | CrealityHalotMagePro | Dental IBT | 2 | 1.5 | 10 | 2 | 20 |  |  | 4 | 8 | 60 | 60 | CrealityHalotMagePro
Creality Halot Mage Pro | CrealityHalotMagePro | Dental Model Biege | 2 | 1.9 | 20 | 2.5 | 20 |  |  | 5 | 8 | 120 | 120 | CrealityHalotMagePro
Creality Halot Mage Pro | CrealityHalotMagePro | Dental Model Bone | 2 | 1.2 | 10 | 1.6 | 10 |  |  | 5 | 8 | 120 | 120 | CrealityHalotMagePro
Creality Halot Mage Pro | CrealityHalotMagePro | Dental Model Light Grey | 2 | 1.5 | 10 | 2 | 20 |  |  | 5 | 8 | 120 | 120 | CrealityHalotMagePro
Creality Halot Mage Pro | CrealityHalotMagePro | Dental Peach | 2 | 1.9 | 20 | 2.5 | 20 |  |  | 5 | 8 | 120 | 120 | CrealityHalotMagePro
Creality Halot Mage Pro | CrealityHalotMagePro | Dental Pink | 2 | 1.2 | 10 | 1.6 | 10 |  |  | 4 | 8 | 120 | 120 | CrealityHalotMagePro
Creality Halot Mage Pro | CrealityHalotMagePro | Dental Soft Pink | 2 | 1.8 | 20 | 2.3 | 20 |  |  | 4 | 8 | 60 | 60 | CrealityHalotMagePro
Creality Halot Mage Pro | CrealityHalotMagePro | Dental Sand A1-A2 | 2 | 1 | 10 | 1.3 | 10 |  |  | 5 | 8 | 120 | 120 | CrealityHalotMagePro
Creality Halot Mage Pro | CrealityHalotMagePro | Dental Sand A1-A2 (Обновленная версия) | 2 | 2.8 | 30 | 2.9 | 30 |  |  | 5 | 8 | 120 | 120 | CrealityHalotMagePro
Creality Halot Mage Pro | CrealityHalotMagePro | Dental Sand A3 | 2 | 1 | 10 | 1.3 | 10 |  |  | 5 | 8 | 120 | 120 | CrealityHalotMagePro
Creality Halot Mage Pro | CrealityHalotMagePro | Dental Sand A3 (Обновленная версия) | 2 | 2.8 | 30 | 2.9 | 30 |  |  | 5 | 8 | 120 | 120 | CrealityHalotMagePro
Creality Halot Mage Pro | CrealityHalotMagePro | Dental Sand Pro A1-A2 (Crown LT) | 2 | 4.6 | 40 | 6.6 | 60 |  |  | 5 | 8 | 120 | 120 | CrealityHalotMagePro
Creality Halot Mage Pro | CrealityHalotMagePro | Dental Sand Pro A3 (Crown LT) | 2 | 4.6 | 40 | 6.6 | 60 |  |  | 5 | 8 | 120 | 120 | CrealityHalotMagePro
Creality Halot Mage Pro | CrealityHalotMagePro | Dental Splint Soft | 2 | 3.1 | 30 | 4 | 40 |  |  | 4 | 8 | 60 | 60 | CrealityHalotMagePro
Creality Halot Mage Pro | CrealityHalotMagePro | Dental Tray | 2 | Используйте слой 100 мкм |  | 2.4 | 20 | 3.1 | 30 | 4 | 8 | 120 | 120 | CrealityHalotMagePro
Creality Halot Mage Pro | CrealityHalotMagePro | Dental Yellow Clear | 2 | 1.1 | 10 | 1.4 | 10 |  |  | 4 | 8 | 120 | 120 | CrealityHalotMagePro
Creality Halot Mage Pro | CrealityHalotMagePro | Dental Yellow Clear PRO | 2 | 2.8 | 30 | 3.6 | 30 |  |  | 4 | 8 | 120 | 120 | CrealityHalotMagePro
Creality Halot Mage Pro | CrealityHalotMagePro | Industrial ABS Black | 2 | 2.2 | 20 | 2.8 | 30 |  |  | 4 | 8 | 60 | 60 | CrealityHalotMagePro
Creality Halot Mage Pro | CrealityHalotMagePro | Industrial ABS-Like Grey | 2 | 2.2 | 20 | 2.8 | 30 |  |  | 4 | 8 | 120 | 120 | CrealityHalotMagePro
Creality Halot Mage Pro | CrealityHalotMagePro | Industrial Flex Natural Clear | 2 | 0.8 | 10 | 1.1 | 10 |  |  | 4 | 8 | 60 | 60 | CrealityHalotMagePro
Creality Halot Mage Pro | CrealityHalotMagePro | Industrial Nylon Like | 2 | 0.6 | 10 | 0.8 | 10 |  |  | 4 | 8 | 60 | 60 | CrealityHalotMagePro
Creality Halot Mage Pro | CrealityHalotMagePro | Industrial PP-Like | 2 | 2.4 | 20 | 3 | 30 |  |  | 4 | 8 | 60 | 60 | CrealityHalotMagePro
Creality Halot Mage Pro | CrealityHalotMagePro | Industrial Rigid Black | 2 | 2.2 | 20 | 2.9 | 30 |  |  | 4 | 8 | 120 | 120 | CrealityHalotMagePro
Creality Halot Mage Pro | CrealityHalotMagePro | Industrial Rigid Clear | 2 | 2.4 | 20 | 3.1 | 30 |  |  | 4 | 8 | 120 | 120 | CrealityHalotMagePro
Creality Halot Mage Pro | CrealityHalotMagePro | Tough Black | 2 | 1.2 | 10 | 1.4 | 10 |  |  | 4 | 8 | 120 | 120 | CrealityHalotMagePro
Creality Halot Mage Pro | CrealityHalotMagePro | Tough Grey | 2 | 1.2 | 10 | 1.4 | 10 |  |  | 4 | 8 | 120 | 120 | CrealityHalotMagePro
Creality Halot Mage Pro | CrealityHalotMagePro | Tough White | 2 | 1.2 | 10 | 1.4 | 10 |  |  | 4 | 8 | 120 | 120 | CrealityHalotMagePro
Creality Halot Mage Pro | CrealityHalotMagePro | Jewelry J-Cast | 2 | 3.7 | 30 | 5 | 50 |  |  | 4 | 8 | 60 | 60 | CrealityHalotMagePro
Creality Halot Mage Pro | CrealityHalotMagePro | Model Resin Black | 2 | 1.4 | 10 | 1.8 | 20 |  |  | 4 | 8 | 120 | 120 | CrealityHalotMagePro
Creality Halot Mage Pro | CrealityHalotMagePro | Model Resin Clear | 2 | 1.3 | 10 | 1.7 | 20 |  |  | 4 | 8 | 120 | 120 | CrealityHalotMagePro
Creality Halot Mage Pro | CrealityHalotMagePro | Model Resin Grey | 2 | 1.9 | 20 | 2.5 | 20 |  |  | 4 | 8 | 120 | 120 | CrealityHalotMagePro
Creality Halot Mage Pro | CrealityHalotMagePro | Model Resin White | 2 | 1.2 | 10 | 1.6 | 10 |  |  | 4 | 8 | 120 | 120 | CrealityHalotMagePro
Creality Halot Mage Pro | CrealityHalotMagePro | Silicone-Compatiable Model Resin (J-Model) | 2 | 1.2 | 10 | 1.6 | 10 |  |  | 4 | 8 | 60 | 60 | CrealityHalotMagePro
Creality Halot Mage Pro | CrealityHalotMagePro | Silicone-Like Black | 2 | 2.9 | 30 | 3.8 | 30 |  |  | 4 | 8 | 60 | 60 | CrealityHalotMagePro
Creality Halot Max | CrealityHalotMax | Basic Red | 2 | 4.2 | 40 | 5.5 | 50 |  |  | 8 | 9 | 120 | 120 | CrealityHalotMax
Creality Halot Max | CrealityHalotMax | Demo Bone | 2 | 4.1 | 40 | 5.4 | 50 |  |  | 9 | 9 | 120 | 120 | CrealityHalotMax
Creality Halot Max | CrealityHalotMax | Dental Bleach (Обновленная версия) | 2 | 9.5 | 70 | 10 | 70 |  |  | 9 | 9 | 120 | 120 | CrealityHalotMax
Creality Halot Max | CrealityHalotMax | Dental Bleach Pro | 2 | 7 | 60 | 9.1 | 70 |  |  | 8 | 9 | 120 | 120 | CrealityHalotMax
Creality Halot Max | CrealityHalotMax | Dental Cast Cherry Pro | 2 | 9.7 | 70 |  |  |  |  | 8 | 9 | 60 | 60 | CrealityHalotMax
Creality Halot Max | CrealityHalotMax | Dental Cast Cherry | 2 | 8.5 | 70 | 10 | 70 |  |  | 8 | 9 | 60 | 60 | CrealityHalotMax
Creality Halot Max | CrealityHalotMax | Dental Clear | 2 | 4.8 | 40 | 6.2 | 60 |  |  | 8 | 9 | 120 | 120 | CrealityHalotMax
Creality Halot Max | CrealityHalotMax | Dental Clear Pro | 2 | Используйте слой 100 мкм |  | 10 | 70 |  |  | 8 | 9 | 120 | 120 | CrealityHalotMax
Creality Halot Max | CrealityHalotMax | Dental Denture Base Soft | 2 | 10 | 70 | 10 | 70 |  |  | 9 | 9 | 120 | 120 | CrealityHalotMax
Creality Halot Max | CrealityHalotMax | Dental Denture Base | 2 | 8.5 | 70 | 10 | 70 |  |  | 9 | 9 | 120 | 120 | CrealityHalotMax
Creality Halot Max | CrealityHalotMax | Dental IBT | 2 | 5.3 | 50 | 6.9 | 60 |  |  | 8 | 9 | 60 | 60 | CrealityHalotMax
Creality Halot Max | CrealityHalotMax | Dental Model Biege | 2 | 6.6 | 60 | 8.7 | 70 |  |  | 9 | 9 | 120 | 120 | CrealityHalotMax
Creality Halot Max | CrealityHalotMax | Dental Model Bone | 2 | 4.1 | 40 | 5.4 | 50 |  |  | 9 | 9 | 120 | 120 | CrealityHalotMax
Creality Halot Max | CrealityHalotMax | Dental Model Light Grey | 2 | 5.2 | 50 | 6.7 | 60 |  |  | 9 | 9 | 120 | 120 | CrealityHalotMax
Creality Halot Max | CrealityHalotMax | Dental Peach | 2 | 6.6 | 60 | 8.7 | 70 |  |  | 9 | 9 | 120 | 120 | CrealityHalotMax
Creality Halot Max | CrealityHalotMax | Dental Pink | 2 | 4.2 | 40 | 5.5 | 50 |  |  | 8 | 9 | 120 | 120 | CrealityHalotMax
Creality Halot Max | CrealityHalotMax | Dental Soft Pink | 2 | 6.3 | 60 | 8.1 | 70 |  |  | 8 | 9 | 60 | 60 | CrealityHalotMax
Creality Halot Max | CrealityHalotMax | Dental Sand A1-A2 | 2 | 3.6 | 30 | 4.6 | 40 |  |  | 9 | 9 | 120 | 120 | CrealityHalotMax
Creality Halot Max | CrealityHalotMax | Dental Sand A1-A2 (Обновленная версия) | 2 | 9.6 | 70 | 10 | 70 |  |  | 9 | 9 | 120 | 120 | CrealityHalotMax
Creality Halot Max | CrealityHalotMax | Dental Sand A3 | 2 | 3.6 | 30 | 4.6 | 40 |  |  | 9 | 9 | 120 | 120 | CrealityHalotMax
Creality Halot Max | CrealityHalotMax | Dental Sand A3 (Обновленная версия) | 2 | 9.6 | 70 | 10 | 70 |  |  | 9 | 9 | 120 | 120 | CrealityHalotMax
Creality Halot Max | CrealityHalotMax | Dental Sand Pro A1-A2 (Crown LT) | 2 | 10 | 70 | 10 | 70 |  |  | 9 | 9 | 120 | 120 | CrealityHalotMax
Creality Halot Max | CrealityHalotMax | Dental Sand Pro A3 (Crown LT) | 2 | 10 | 70 | 10 | 70 |  |  | 9 | 9 | 120 | 120 | CrealityHalotMax
Creality Halot Max | CrealityHalotMax | Dental Splint Soft | 2 | 10 | 70 | 10 | 70 |  |  | 8 | 9 | 60 | 60 | CrealityHalotMax
Creality Halot Max | CrealityHalotMax | Dental Tray | 2 | Используйте слой 100 мкм |  | 8.5 | 70 |  |  | 8 | 9 | 120 | 120 | CrealityHalotMax
Creality Halot Max | CrealityHalotMax | Dental Yellow Clear | 2 | 3.7 | 30 | 4.8 | 40 |  |  | 8 | 9 | 120 | 120 | CrealityHalotMax
Creality Halot Max | CrealityHalotMax | Dental Yellow Clear PRO | 2 | 9.6 | 70 | 10 | 70 |  |  | 8 | 9 | 120 | 120 | CrealityHalotMax
Creality Halot Max | CrealityHalotMax | Industrial ABS Black | 2 | 7.6 | 70 | 9.8 | 70 |  |  | 8 | 9 | 60 | 60 | CrealityHalotMax
Creality Halot Max | CrealityHalotMax | Industrial ABS-Like Grey | 2 | 7.5 | 70 | 9.8 | 70 |  |  | 8 | 9 | 120 | 120 | CrealityHalotMax
Creality Halot Max | CrealityHalotMax | Industrial Flex Natural Clear | 2 | 2.8 | 30 | 3.7 | 30 |  |  | 8 | 9 | 60 | 60 | CrealityHalotMax
Creality Halot Max | CrealityHalotMax | Industrial Nylon Like | 2 | 2 | 20 | 2.7 | 20 |  |  | 8 | 9 | 60 | 60 | CrealityHalotMax
Creality Halot Max | CrealityHalotMax | Industrial PP-Like | 2 | 8.3 | 70 | 10 | 70 |  |  | 8 | 9 | 60 | 60 | CrealityHalotMax
Creality Halot Max | CrealityHalotMax | Industrial Rigid Black | 2 | 7.7 | 70 | 10 | 70 |  |  | 8 | 9 | 120 | 120 | CrealityHalotMax
Creality Halot Max | CrealityHalotMax | Industrial Rigid Clear | 2 | 8.4 | 70 | 10 | 70 |  |  | 8 | 9 | 120 | 120 | CrealityHalotMax
Creality Halot Max | CrealityHalotMax | Tough Black | 2 | 4 | 40 | 4.7 | 40 |  |  | 8 | 9 | 120 | 120 | CrealityHalotMax
Creality Halot Max | CrealityHalotMax | Tough Grey | 2 | 4 | 40 | 4.7 | 40 |  |  | 8 | 9 | 120 | 120 | CrealityHalotMax
Creality Halot Max | CrealityHalotMax | Tough White | 2 | 4 | 40 | 4.7 | 40 |  |  | 8 | 9 | 120 | 120 | CrealityHalotMax
Creality Halot Max | CrealityHalotMax | Jewelry J-Cast | 2 | 10 | 70 | 10 | 70 |  |  | 8 | 9 | 60 | 60 | CrealityHalotMax
Creality Halot Max | CrealityHalotMax | Model Resin Black | 2 | 4.8 | 40 | 6.2 | 60 |  |  | 8 | 9 | 120 | 120 | CrealityHalotMax
Creality Halot Max | CrealityHalotMax | Model Resin Clear | 2 | 4.4 | 40 | 5.8 | 50 |  |  | 8 | 9 | 120 | 120 | CrealityHalotMax
Creality Halot Max | CrealityHalotMax | Model Resin Grey | 2 | 6.6 | 60 | 8.7 | 70 |  |  | 8 | 9 | 120 | 120 | CrealityHalotMax
Creality Halot Max | CrealityHalotMax | Model Resin White | 2 | 4.2 | 40 | 5.5 | 50 |  |  | 8 | 9 | 120 | 120 | CrealityHalotMax
Creality Halot Max | CrealityHalotMax | Silicone-Compatiable Model Resin (J-Model) | 2 | 4.2 | 40 | 5.5 | 50 |  |  | 8 | 9 | 60 | 60 | CrealityHalotMax
Creality Halot Max | CrealityHalotMax | Silicone-Like Black | 2 | 10 | 70 | 10 | 70 |  |  | 8 | 9 | 60 | 60 | CrealityHalotMax
Creality Halot One | CrealityHalotOne | Basic Red | 2 | 4.2 | 40 | 5.5 | 50 |  |  | 3 | 5 | 120 | 120 | CrealityHalotOne
Creality Halot One | CrealityHalotOne | Demo Bone | 2 | 4.1 | 40 | 5.4 | 50 |  |  | 4 | 5 | 120 | 120 | CrealityHalotOne
Creality Halot One | CrealityHalotOne | Dental Bleach (Обновленная версия) | 2 | 9.5 | 70 | 10 | 70 |  |  | 4 | 5 | 120 | 120 | CrealityHalotOne
Creality Halot One | CrealityHalotOne | Dental Bleach Pro | 2 | 7 | 60 | 9.1 | 70 |  |  | 3 | 5 | 120 | 120 | CrealityHalotOne
Creality Halot One | CrealityHalotOne | Dental Cast Cherry Pro | 2 | 9.7 | 70 |  |  |  |  | 3 | 5 | 60 | 60 | CrealityHalotOne
Creality Halot One | CrealityHalotOne | Dental Cast Cherry | 2 | 8.5 | 70 | 10 | 70 |  |  | 3 | 5 | 60 | 60 | CrealityHalotOne
Creality Halot One | CrealityHalotOne | Dental Clear | 2 | 4.8 | 40 | 6.2 | 60 |  |  | 3 | 5 | 120 | 120 | CrealityHalotOne
Creality Halot One | CrealityHalotOne | Dental Clear Pro | 2 | Используйте слой 100 мкм |  | 10 | 70 |  |  | 3 | 5 | 120 | 120 | CrealityHalotOne
Creality Halot One | CrealityHalotOne | Dental Denture Base Soft | 2 | 10 | 70 | 10 | 70 |  |  | 4 | 5 | 120 | 120 | CrealityHalotOne
Creality Halot One | CrealityHalotOne | Dental Denture Base | 2 | 8.5 | 70 | 10 | 70 |  |  | 4 | 5 | 120 | 120 | CrealityHalotOne
Creality Halot One | CrealityHalotOne | Dental IBT | 2 | 5.3 | 50 | 6.9 | 60 |  |  | 3 | 5 | 60 | 60 | CrealityHalotOne
Creality Halot One | CrealityHalotOne | Dental Model Biege | 2 | 6.6 | 60 | 8.7 | 70 |  |  | 4 | 5 | 120 | 120 | CrealityHalotOne
Creality Halot One | CrealityHalotOne | Dental Model Bone | 2 | 4.1 | 40 | 5.4 | 50 |  |  | 4 | 5 | 120 | 120 | CrealityHalotOne
Creality Halot One | CrealityHalotOne | Dental Model Light Grey | 2 | 5.2 | 50 | 6.7 | 60 |  |  | 4 | 5 | 120 | 120 | CrealityHalotOne
Creality Halot One | CrealityHalotOne | Dental Peach | 2 | 6.6 | 60 | 8.7 | 70 |  |  | 4 | 5 | 120 | 120 | CrealityHalotOne
Creality Halot One | CrealityHalotOne | Dental Pink | 2 | 4.2 | 40 | 5.5 | 50 |  |  | 3 | 5 | 120 | 120 | CrealityHalotOne
Creality Halot One | CrealityHalotOne | Dental Soft Pink | 2 | 6.3 | 60 | 8.1 | 70 |  |  | 3 | 5 | 60 | 60 | CrealityHalotOne
Creality Halot One | CrealityHalotOne | Dental Sand A1-A2 | 2 | 3.6 | 30 | 4.6 | 40 |  |  | 4 | 5 | 120 | 120 | CrealityHalotOne
Creality Halot One | CrealityHalotOne | Dental Sand A1-A2 (Обновленная версия) | 2 | 9.6 | 70 | 10 | 70 |  |  | 4 | 5 | 120 | 120 | CrealityHalotOne
Creality Halot One | CrealityHalotOne | Dental Sand A3 | 2 | 3.6 | 30 | 4.6 | 40 |  |  | 4 | 5 | 120 | 120 | CrealityHalotOne
Creality Halot One | CrealityHalotOne | Dental Sand A3 (Обновленная версия) | 2 | 9.6 | 70 | 10 | 70 |  |  | 4 | 5 | 120 | 120 | CrealityHalotOne
Creality Halot One | CrealityHalotOne | Dental Sand Pro A1-A2 (Crown LT) | 2 | 10 | 70 | 10 | 70 |  |  | 4 | 5 | 120 | 120 | CrealityHalotOne
Creality Halot One | CrealityHalotOne | Dental Sand Pro A3 (Crown LT) | 2 | 10 | 70 | 10 | 70 |  |  | 4 | 5 | 120 | 120 | CrealityHalotOne
Creality Halot One | CrealityHalotOne | Dental Splint Soft | 2 | 10 | 70 | 10 | 70 |  |  | 3 | 5 | 60 | 60 | CrealityHalotOne
Creality Halot One | CrealityHalotOne | Dental Tray | 2 | Используйте слой 100 мкм |  | 8.5 | 70 |  |  | 3 | 5 | 120 | 120 | CrealityHalotOne
Creality Halot One | CrealityHalotOne | Dental Yellow Clear | 2 | 3.7 | 30 | 4.8 | 40 |  |  | 3 | 5 | 120 | 120 | CrealityHalotOne
Creality Halot One | CrealityHalotOne | Dental Yellow Clear PRO | 2 | 9.6 | 70 | 10 | 70 |  |  | 3 | 5 | 120 | 120 | CrealityHalotOne
Creality Halot One | CrealityHalotOne | Industrial ABS Black | 2 | 7.6 | 70 | 9.8 | 70 |  |  | 3 | 5 | 60 | 60 | CrealityHalotOne
Creality Halot One | CrealityHalotOne | Industrial ABS-Like Grey | 2 | 7.5 | 70 | 9.8 | 70 |  |  | 3 | 5 | 120 | 120 | CrealityHalotOne
Creality Halot One | CrealityHalotOne | Industrial Flex Natural Clear | 2 | 2.8 | 30 | 3.7 | 30 |  |  | 3 | 5 | 60 | 60 | CrealityHalotOne
Creality Halot One | CrealityHalotOne | Industrial Nylon Like | 2 | 2 | 20 | 2.7 | 20 |  |  | 3 | 5 | 60 | 60 | CrealityHalotOne
Creality Halot One | CrealityHalotOne | Industrial PP-Like | 2 | 8.3 | 70 | 10 | 70 |  |  | 3 | 5 | 60 | 60 | CrealityHalotOne
Creality Halot One | CrealityHalotOne | Industrial Rigid Black | 2 | 7.7 | 70 | 10 | 70 |  |  | 3 | 5 | 120 | 120 | CrealityHalotOne
Creality Halot One | CrealityHalotOne | Industrial Rigid Clear | 2 | 8.4 | 70 | 10 | 70 |  |  | 3 | 5 | 120 | 120 | CrealityHalotOne
Creality Halot One | CrealityHalotOne | Tough Black | 2 | 4 | 40 | 4.7 | 40 |  |  | 3 | 5 | 120 | 120 | CrealityHalotOne
Creality Halot One | CrealityHalotOne | Tough Grey | 2 | 4 | 40 | 4.7 | 40 |  |  | 3 | 5 | 120 | 120 | CrealityHalotOne
Creality Halot One | CrealityHalotOne | Tough White | 2 | 4 | 40 | 4.7 | 40 |  |  | 3 | 5 | 120 | 120 | CrealityHalotOne
Creality Halot One | CrealityHalotOne | Jewelry J-Cast | 2 | 10 | 70 | 10 | 70 |  |  | 3 | 5 | 60 | 60 | CrealityHalotOne
Creality Halot One | CrealityHalotOne | Model Resin Black | 2 | 4.8 | 40 | 6.2 | 60 |  |  | 3 | 5 | 120 | 120 | CrealityHalotOne
Creality Halot One | CrealityHalotOne | Model Resin Clear | 2 | 4.4 | 40 | 5.8 | 50 |  |  | 3 | 5 | 120 | 120 | CrealityHalotOne
Creality Halot One | CrealityHalotOne | Model Resin Grey | 2 | 6.6 | 60 | 8.7 | 70 |  |  | 3 | 5 | 120 | 120 | CrealityHalotOne
Creality Halot One | CrealityHalotOne | Model Resin White | 2 | 4.2 | 40 | 5.5 | 50 |  |  | 3 | 5 | 120 | 120 | CrealityHalotOne
Creality Halot One | CrealityHalotOne | Silicone-Compatiable Model Resin (J-Model) | 2 | 4.2 | 40 | 5.5 | 50 |  |  | 3 | 5 | 60 | 60 | CrealityHalotOne
Creality Halot One | CrealityHalotOne | Silicone-Like Black | 2 | 10 | 70 | 10 | 70 |  |  | 3 | 5 | 60 | 60 | CrealityHalotOne
Creality Halot One Plus | CrealityHalotOnePlus | Basic Red | 2 | 3.7 | 30 | 4.8 | 40 |  |  | 3 | 5 | 120 | 120 | CrealityHalotOnePlus
Creality Halot One Plus | CrealityHalotOnePlus | Demo Bone | 2 | 3.6 | 30 | 4.7 | 40 |  |  | 4 | 5 | 120 | 120 | CrealityHalotOnePlus
Creality Halot One Plus | CrealityHalotOnePlus | Dental Bleach (Обновленная версия) | 2 | 8.3 | 70 | 10 | 70 |  |  | 4 | 5 | 120 | 120 | CrealityHalotOnePlus
Creality Halot One Plus | CrealityHalotOnePlus | Dental Bleach Pro | 2 | 6.1 | 50 | 8 | 70 |  |  | 3 | 5 | 120 | 120 | CrealityHalotOnePlus
Creality Halot One Plus | CrealityHalotOnePlus | Dental Cast Cherry Pro | 2 | 8.4 | 70 |  |  |  |  | 3 | 5 | 60 | 60 | CrealityHalotOnePlus
Creality Halot One Plus | CrealityHalotOnePlus | Dental Cast Cherry | 2 | 7.4 | 70 | 9.6 | 70 |  |  | 3 | 5 | 60 | 60 | CrealityHalotOnePlus
Creality Halot One Plus | CrealityHalotOnePlus | Dental Clear | 2 | 4.2 | 40 | 5.4 | 50 |  |  | 3 | 5 | 120 | 120 | CrealityHalotOnePlus
Creality Halot One Plus | CrealityHalotOnePlus | Dental Clear Pro | 2 | Используйте слой 100 мкм |  | 8.8 | 70 |  |  | 3 | 5 | 120 | 120 | CrealityHalotOnePlus
Creality Halot One Plus | CrealityHalotOnePlus | Dental Denture Base Soft | 2 | 9.4 | 70 | 10 | 70 |  |  | 4 | 5 | 120 | 120 | CrealityHalotOnePlus
Creality Halot One Plus | CrealityHalotOnePlus | Dental Denture Base | 2 | 7.4 | 70 | 9.6 | 70 |  |  | 4 | 5 | 120 | 120 | CrealityHalotOnePlus
Creality Halot One Plus | CrealityHalotOnePlus | Dental IBT | 2 | 4.6 | 40 | 6 | 50 |  |  | 3 | 5 | 60 | 60 | CrealityHalotOnePlus
Creality Halot One Plus | CrealityHalotOnePlus | Dental Model Biege | 2 | 5.8 | 50 | 7.6 | 70 |  |  | 4 | 5 | 120 | 120 | CrealityHalotOnePlus
Creality Halot One Plus | CrealityHalotOnePlus | Dental Model Bone | 2 | 3.6 | 30 | 4.7 | 40 |  |  | 4 | 5 | 120 | 120 | CrealityHalotOnePlus
Creality Halot One Plus | CrealityHalotOnePlus | Dental Model Light Grey | 2 | 4.5 | 40 | 5.9 | 50 |  |  | 4 | 5 | 120 | 120 | CrealityHalotOnePlus
Creality Halot One Plus | CrealityHalotOnePlus | Dental Peach | 2 | 5.8 | 50 | 7.6 | 70 |  |  | 4 | 5 | 120 | 120 | CrealityHalotOnePlus
Creality Halot One Plus | CrealityHalotOnePlus | Dental Pink | 2 | 3.7 | 30 | 4.8 | 40 |  |  | 3 | 5 | 120 | 120 | CrealityHalotOnePlus
Creality Halot One Plus | CrealityHalotOnePlus | Dental Soft Pink | 2 | 5.5 | 50 | 7.1 | 60 |  |  | 3 | 5 | 60 | 60 | CrealityHalotOnePlus
Creality Halot One Plus | CrealityHalotOnePlus | Dental Sand A1-A2 | 2 | 3.1 | 30 | 4.1 | 40 |  |  | 4 | 5 | 120 | 120 | CrealityHalotOnePlus
Creality Halot One Plus | CrealityHalotOnePlus | Dental Sand A1-A2 (Обновленная версия) | 2 | 8.4 | 70 | 8.8 | 70 |  |  | 4 | 5 | 120 | 120 | CrealityHalotOnePlus
Creality Halot One Plus | CrealityHalotOnePlus | Dental Sand A3 | 2 | 3.1 | 30 | 4.1 | 40 |  |  | 4 | 5 | 120 | 120 | CrealityHalotOnePlus
Creality Halot One Plus | CrealityHalotOnePlus | Dental Sand A3 (Обновленная версия) | 2 | 8.4 | 70 | 8.8 | 70 |  |  | 4 | 5 | 120 | 120 | CrealityHalotOnePlus
Creality Halot One Plus | CrealityHalotOnePlus | Dental Sand Pro A1-A2 (Crown LT) | 2 | 10 | 70 | 10 | 70 |  |  | 4 | 5 | 120 | 120 | CrealityHalotOnePlus
Creality Halot One Plus | CrealityHalotOnePlus | Dental Sand Pro A3 (Crown LT) | 2 | 10 | 70 | 10 | 70 |  |  | 4 | 5 | 120 | 120 | CrealityHalotOnePlus
Creality Halot One Plus | CrealityHalotOnePlus | Dental Splint Soft | 2 | 9.2 | 70 | 10 | 70 |  |  | 3 | 5 | 60 | 60 | CrealityHalotOnePlus
Creality Halot One Plus | CrealityHalotOnePlus | Dental Tray | 2 | Используйте слой 100 мкм |  | 7.4 | 70 | 9.2 | 70 | 3 | 5 | 120 | 120 | CrealityHalotOnePlus
Creality Halot One Plus | CrealityHalotOnePlus | Dental Yellow Clear | 2 | 3.2 | 30 | 4.2 | 40 |  |  | 3 | 5 | 120 | 120 | CrealityHalotOnePlus
Creality Halot One Plus | CrealityHalotOnePlus | Dental Yellow Clear PRO | 2 | 8.4 | 70 | 10 | 70 |  |  | 3 | 5 | 120 | 120 | CrealityHalotOnePlus
Creality Halot One Plus | CrealityHalotOnePlus | Industrial ABS Black | 2 | 6.7 | 60 | 8.6 | 70 |  |  | 3 | 5 | 60 | 60 | CrealityHalotOnePlus
Creality Halot One Plus | CrealityHalotOnePlus | Industrial ABS-Like Grey | 2 | 6.6 | 60 | 8.5 | 70 |  |  | 3 | 5 | 120 | 120 | CrealityHalotOnePlus
Creality Halot One Plus | CrealityHalotOnePlus | Industrial Flex Natural Clear | 2 | 2.5 | 20 | 3.2 | 30 |  |  | 3 | 5 | 60 | 60 | CrealityHalotOnePlus
Creality Halot One Plus | CrealityHalotOnePlus | Industrial Nylon Like | 2 | 1.8 | 20 | 2.4 | 20 |  |  | 3 | 5 | 60 | 60 | CrealityHalotOnePlus
Creality Halot One Plus | CrealityHalotOnePlus | Industrial PP-Like | 2 | 7.3 | 70 | 9.1 | 70 |  |  | 3 | 5 | 60 | 60 | CrealityHalotOnePlus
Creality Halot One Plus | CrealityHalotOnePlus | Industrial Rigid Black | 2 | 6.7 | 60 | 8.8 | 70 |  |  | 3 | 5 | 120 | 120 | CrealityHalotOnePlus
Creality Halot One Plus | CrealityHalotOnePlus | Industrial Rigid Clear | 2 | 7.3 | 70 | 9.5 | 70 |  |  | 3 | 5 | 120 | 120 | CrealityHalotOnePlus
Creality Halot One Plus | CrealityHalotOnePlus | Tough Black | 2 | 3.5 | 30 | 4.1 | 40 |  |  | 3 | 5 | 120 | 120 | CrealityHalotOnePlus
Creality Halot One Plus | CrealityHalotOnePlus | Tough Grey | 2 | 3.5 | 30 | 4.1 | 40 |  |  | 3 | 5 | 120 | 120 | CrealityHalotOnePlus
Creality Halot One Plus | CrealityHalotOnePlus | Tough White | 2 | 3.5 | 30 | 4.1 | 40 |  |  | 3 | 5 | 120 | 120 | CrealityHalotOnePlus
Creality Halot One Plus | CrealityHalotOnePlus | Jewelry J-Cast | 2 | 10 | 70 | 10 | 70 |  |  | 3 | 5 | 60 | 60 | CrealityHalotOnePlus
Creality Halot One Plus | CrealityHalotOnePlus | Model Resin Black | 2 | 4.2 | 40 | 5.4 | 50 |  |  | 3 | 5 | 120 | 120 | CrealityHalotOnePlus
Creality Halot One Plus | CrealityHalotOnePlus | Model Resin Clear | 2 | 3.9 | 40 | 5 | 50 |  |  | 3 | 5 | 120 | 120 | CrealityHalotOnePlus
Creality Halot One Plus | CrealityHalotOnePlus | Model Resin Grey | 2 | 5.8 | 50 | 7.6 | 70 |  |  | 3 | 5 | 120 | 120 | CrealityHalotOnePlus
Creality Halot One Plus | CrealityHalotOnePlus | Model Resin White | 2 | 3.7 | 30 | 4.8 | 40 |  |  | 3 | 5 | 120 | 120 | CrealityHalotOnePlus
Creality Halot One Plus | CrealityHalotOnePlus | Silicone-Compatiable Model Resin (J-Model) | 2 | 3.7 | 30 | 4.8 | 40 |  |  | 3 | 5 | 60 | 60 | CrealityHalotOnePlus
Creality Halot One Plus | CrealityHalotOnePlus | Silicone-Like Black | 2 | 8.8 | 70 | 10 | 70 |  |  | 3 | 5 | 60 | 60 | CrealityHalotOnePlus
Creality Halot One Pro | CrealityHalotOnePro | Basic Red | 2 | 3.2 | 30 | 4.1 | 40 |  |  | 3 | 5 | 120 | 120 | CrealityHalotOnePro
Creality Halot One Pro | CrealityHalotOnePro | Demo Bone | 2 | 3.1 | 30 | 4.1 | 40 |  |  | 4 | 5 | 120 | 120 | CrealityHalotOnePro
Creality Halot One Pro | CrealityHalotOnePro | Dental Bleach (Обновленная версия) | 2 | 7.1 | 60 | 9.3 | 70 |  |  | 4 | 5 | 120 | 120 | CrealityHalotOnePro
Creality Halot One Pro | CrealityHalotOnePro | Dental Bleach Pro | 2 | 5.3 | 50 | 6.9 | 60 |  |  | 3 | 5 | 120 | 120 | CrealityHalotOnePro
Creality Halot One Pro | CrealityHalotOnePro | Dental Cast Cherry Pro | 2 | 7.3 | 70 |  |  |  |  | 3 | 5 | 60 | 60 | CrealityHalotOnePro
Creality Halot One Pro | CrealityHalotOnePro | Dental Cast Cherry | 2 | 6.4 | 60 | 8.3 | 70 |  |  | 3 | 5 | 60 | 60 | CrealityHalotOnePro
Creality Halot One Pro | CrealityHalotOnePro | Dental Clear | 2 | 3.6 | 30 | 4.7 | 40 |  |  | 3 | 5 | 120 | 120 | CrealityHalotOnePro
Creality Halot One Pro | CrealityHalotOnePro | Dental Clear Pro | 2 | Используйте слой 100 мкм |  | 7.5 | 70 | 9.8 | 70 | 3 | 5 | 120 | 120 | CrealityHalotOnePro
Creality Halot One Pro | CrealityHalotOnePro | Dental Denture Base Soft | 2 | 8.1 | 70 | 10 | 70 |  |  | 4 | 5 | 120 | 120 | CrealityHalotOnePro
Creality Halot One Pro | CrealityHalotOnePro | Dental Denture Base | 2 | 6.4 | 60 | 8.3 | 70 |  |  | 4 | 5 | 120 | 120 | CrealityHalotOnePro
Creality Halot One Pro | CrealityHalotOnePro | Dental IBT | 2 | 4 | 40 | 5.2 | 50 |  |  | 3 | 5 | 60 | 60 | CrealityHalotOnePro
Creality Halot One Pro | CrealityHalotOnePro | Dental Model Biege | 2 | 5 | 50 | 6.5 | 60 |  |  | 4 | 5 | 120 | 120 | CrealityHalotOnePro
Creality Halot One Pro | CrealityHalotOnePro | Dental Model Bone | 2 | 3.1 | 30 | 4.1 | 40 |  |  | 4 | 5 | 120 | 120 | CrealityHalotOnePro
Creality Halot One Pro | CrealityHalotOnePro | Dental Model Light Grey | 2 | 3.9 | 40 | 5.1 | 50 |  |  | 4 | 5 | 120 | 120 | CrealityHalotOnePro
Creality Halot One Pro | CrealityHalotOnePro | Dental Peach | 2 | 5 | 50 | 6.5 | 60 |  |  | 4 | 5 | 120 | 120 | CrealityHalotOnePro
Creality Halot One Pro | CrealityHalotOnePro | Dental Pink | 2 | 3.2 | 30 | 4.1 | 40 |  |  | 3 | 5 | 120 | 120 | CrealityHalotOnePro
Creality Halot One Pro | CrealityHalotOnePro | Dental Soft Pink | 2 | 4.7 | 40 | 6.1 | 50 |  |  | 3 | 5 | 60 | 60 | CrealityHalotOnePro
Creality Halot One Pro | CrealityHalotOnePro | Dental Sand A1-A2 | 2 | 2.7 | 20 | 3.5 | 30 |  |  | 4 | 5 | 120 | 120 | CrealityHalotOnePro
Creality Halot One Pro | CrealityHalotOnePro | Dental Sand A1-A2 (Обновленная версия) | 2 | 7.2 | 60 | 7.5 | 70 |  |  | 4 | 5 | 120 | 120 | CrealityHalotOnePro
Creality Halot One Pro | CrealityHalotOnePro | Dental Sand A3 | 2 | 2.7 | 20 | 3.5 | 30 |  |  | 4 | 5 | 120 | 120 | CrealityHalotOnePro
Creality Halot One Pro | CrealityHalotOnePro | Dental Sand A3 (Обновленная версия) | 2 | 7.2 | 60 | 7.5 | 70 |  |  | 4 | 5 | 120 | 120 | CrealityHalotOnePro
Creality Halot One Pro | CrealityHalotOnePro | Dental Sand Pro A1-A2 (Crown LT) | 2 | 10 | 70 | 10 | 70 |  |  | 4 | 5 | 120 | 120 | CrealityHalotOnePro
Creality Halot One Pro | CrealityHalotOnePro | Dental Sand Pro A3 (Crown LT) | 2 | 10 | 70 | 10 | 70 |  |  | 4 | 5 | 120 | 120 | CrealityHalotOnePro
Creality Halot One Pro | CrealityHalotOnePro | Dental Splint Soft | 2 | 7.9 | 70 | 10 | 70 |  |  | 3 | 5 | 60 | 60 | CrealityHalotOnePro
Creality Halot One Pro | CrealityHalotOnePro | Dental Tray | 2 | Используйте слой 100 мкм |  | 6.4 | 60 | 7.9 | 70 | 3 | 5 | 120 | 120 | CrealityHalotOnePro
Creality Halot One Pro | CrealityHalotOnePro | Dental Yellow Clear | 2 | 2.8 | 30 | 3.6 | 30 |  |  | 3 | 5 | 120 | 120 | CrealityHalotOnePro
Creality Halot One Pro | CrealityHalotOnePro | Dental Yellow Clear PRO | 2 | 7.2 | 60 | 9.3 | 70 |  |  | 3 | 5 | 120 | 120 | CrealityHalotOnePro
Creality Halot One Pro | CrealityHalotOnePro | Industrial ABS Black | 2 | 5.7 | 50 | 7.4 | 70 |  |  | 3 | 5 | 60 | 60 | CrealityHalotOnePro
Creality Halot One Pro | CrealityHalotOnePro | Industrial ABS-Like Grey | 2 | 5.7 | 50 | 7.3 | 70 |  |  | 3 | 5 | 120 | 120 | CrealityHalotOnePro
Creality Halot One Pro | CrealityHalotOnePro | Industrial Flex Natural Clear | 2 | 2.1 | 20 | 2.8 | 30 |  |  | 3 | 5 | 60 | 60 | CrealityHalotOnePro
Creality Halot One Pro | CrealityHalotOnePro | Industrial Nylon Like | 2 | 1.5 | 10 | 2.1 | 20 |  |  | 3 | 5 | 60 | 60 | CrealityHalotOnePro
Creality Halot One Pro | CrealityHalotOnePro | Industrial PP-Like | 2 | 6.2 | 60 | 7.8 | 70 |  |  | 3 | 5 | 60 | 60 | CrealityHalotOnePro
Creality Halot One Pro | CrealityHalotOnePro | Industrial Rigid Black | 2 | 5.8 | 50 | 7.5 | 70 |  |  | 3 | 5 | 120 | 120 | CrealityHalotOnePro
Creality Halot One Pro | CrealityHalotOnePro | Industrial Rigid Clear | 2 | 6.3 | 60 | 8.2 | 70 |  |  | 3 | 5 | 120 | 120 | CrealityHalotOnePro
Creality Halot One Pro | CrealityHalotOnePro | Tough Black | 2 | 3 | 30 | 3.6 | 30 |  |  | 3 | 5 | 120 | 120 | CrealityHalotOnePro
Creality Halot One Pro | CrealityHalotOnePro | Tough Grey | 2 | 3 | 30 | 3.6 | 30 |  |  | 3 | 5 | 120 | 120 | CrealityHalotOnePro
Creality Halot One Pro | CrealityHalotOnePro | Tough White | 2 | 3 | 30 | 3.6 | 30 |  |  | 3 | 5 | 120 | 120 | CrealityHalotOnePro
Creality Halot One Pro | CrealityHalotOnePro | Jewelry J-Cast | 2 | 9.5 | 70 | 10 | 70 |  |  | 3 | 5 | 60 | 60 | CrealityHalotOnePro
Creality Halot One Pro | CrealityHalotOnePro | Model Resin Black | 2 | 3.6 | 30 | 4.7 | 40 |  |  | 3 | 5 | 120 | 120 | CrealityHalotOnePro
Creality Halot One Pro | CrealityHalotOnePro | Model Resin Clear | 2 | 3.3 | 30 | 4.3 | 40 |  |  | 3 | 5 | 120 | 120 | CrealityHalotOnePro
Creality Halot One Pro | CrealityHalotOnePro | Model Resin Grey | 2 | 5 | 50 | 6.5 | 60 |  |  | 3 | 5 | 120 | 120 | CrealityHalotOnePro
Creality Halot One Pro | CrealityHalotOnePro | Model Resin White | 2 | 3.2 | 30 | 4.1 | 40 |  |  | 3 | 5 | 120 | 120 | CrealityHalotOnePro
Creality Halot One Pro | CrealityHalotOnePro | Silicone-Compatiable Model Resin (J-Model) | 2 | 3.2 | 30 | 4.1 | 40 |  |  | 3 | 5 | 60 | 60 | CrealityHalotOnePro
Creality Halot One Pro | CrealityHalotOnePro | Silicone-Like Black | 2 | 7.5 | 70 | 9.8 | 70 |  |  | 3 | 5 | 60 | 60 | CrealityHalotOnePro
Creality Halot Ray | CrealityHalotRay | Basic Red | 2 | 3.6 | 30 | 4.6 | 40 |  |  | 4 | 8 | 120 | 120 | CrealityHalotRay
Creality Halot Ray | CrealityHalotRay | Demo Bone | 2 | 3.5 | 30 | 4.6 | 40 |  |  | 5 | 8 | 120 | 120 | CrealityHalotRay
Creality Halot Ray | CrealityHalotRay | Dental Bleach (Обновленная версия) | 2 | 8 | 70 | 10 | 70 |  |  | 5 | 8 | 120 | 120 | CrealityHalotRay
Creality Halot Ray | CrealityHalotRay | Dental Bleach Pro | 2 | 5.9 | 50 | 7.7 | 70 |  |  | 4 | 8 | 120 | 120 | CrealityHalotRay
Creality Halot Ray | CrealityHalotRay | Dental Cast Cherry Pro | 2 | 8.2 | 70 |  |  |  |  | 4 | 8 | 60 | 60 | CrealityHalotRay
Creality Halot Ray | CrealityHalotRay | Dental Cast Cherry | 2 | 7.1 | 60 | 9.3 | 70 |  |  | 4 | 8 | 60 | 60 | CrealityHalotRay
Creality Halot Ray | CrealityHalotRay | Dental Clear | 2 | 4 | 40 | 5.2 | 50 |  |  | 4 | 8 | 120 | 120 | CrealityHalotRay
Creality Halot Ray | CrealityHalotRay | Dental Clear Pro | 2 | Используйте слой 100 мкм |  | 8.5 | 70 |  |  | 4 | 8 | 120 | 120 | CrealityHalotRay
Creality Halot Ray | CrealityHalotRay | Dental Denture Base Soft | 2 | 9.1 | 70 | 10 | 70 |  |  | 5 | 8 | 120 | 120 | CrealityHalotRay
Creality Halot Ray | CrealityHalotRay | Dental Denture Base | 2 | 7.2 | 60 | 9.3 | 70 |  |  | 5 | 8 | 120 | 120 | CrealityHalotRay
Creality Halot Ray | CrealityHalotRay | Dental IBT | 2 | 4.5 | 40 | 5.8 | 50 |  |  | 4 | 8 | 60 | 60 | CrealityHalotRay
Creality Halot Ray | CrealityHalotRay | Dental Model Biege | 2 | 5.6 | 50 | 7.3 | 70 |  |  | 5 | 8 | 120 | 120 | CrealityHalotRay
Creality Halot Ray | CrealityHalotRay | Dental Model Bone | 2 | 3.5 | 30 | 4.6 | 40 |  |  | 5 | 8 | 120 | 120 | CrealityHalotRay
Creality Halot Ray | CrealityHalotRay | Dental Model Light Grey | 2 | 4.4 | 40 | 5.7 | 50 |  |  | 5 | 8 | 120 | 120 | CrealityHalotRay
Creality Halot Ray | CrealityHalotRay | Dental Peach | 2 | 5.6 | 50 | 7.3 | 70 |  |  | 5 | 8 | 120 | 120 | CrealityHalotRay
Creality Halot Ray | CrealityHalotRay | Dental Pink | 2 | 3.6 | 30 | 4.6 | 40 |  |  | 4 | 8 | 120 | 120 | CrealityHalotRay
Creality Halot Ray | CrealityHalotRay | Dental Soft Pink | 2 | 5.3 | 50 | 6.8 | 60 |  |  | 4 | 8 | 60 | 60 | CrealityHalotRay
Creality Halot Ray | CrealityHalotRay | Dental Sand A1-A2 | 2 | 3 | 30 | 3.9 | 40 |  |  | 5 | 8 | 120 | 120 | CrealityHalotRay
Creality Halot Ray | CrealityHalotRay | Dental Sand A1-A2 (Обновленная версия) | 2 | 8.1 | 70 | 8.5 | 70 |  |  | 5 | 8 | 120 | 120 | CrealityHalotRay
Creality Halot Ray | CrealityHalotRay | Dental Sand A3 | 2 | 3 | 30 | 3.9 | 40 |  |  | 5 | 8 | 120 | 120 | CrealityHalotRay
Creality Halot Ray | CrealityHalotRay | Dental Sand A3 (Обновленная версия) | 2 | 8.1 | 70 | 8.5 | 70 |  |  | 5 | 8 | 120 | 120 | CrealityHalotRay
Creality Halot Ray | CrealityHalotRay | Dental Sand Pro A1-A2 (Crown LT) | 2 | 10 | 70 | 10 | 70 |  |  | 5 | 8 | 120 | 120 | CrealityHalotRay
Creality Halot Ray | CrealityHalotRay | Dental Sand Pro A3 (Crown LT) | 2 | 10 | 70 | 10 | 70 |  |  | 5 | 8 | 120 | 120 | CrealityHalotRay
Creality Halot Ray | CrealityHalotRay | Dental Splint Soft | 2 | 8.9 | 70 | 10 | 70 |  |  | 4 | 8 | 60 | 60 | CrealityHalotRay
Creality Halot Ray | CrealityHalotRay | Dental Tray | 2 | Используйте слой 100 мкм |  | 7.1 | 60 | 8.9 | 70 | 4 | 8 | 120 | 120 | CrealityHalotRay
Creality Halot Ray | CrealityHalotRay | Dental Yellow Clear | 2 | 3.1 | 30 | 4.1 | 40 |  |  | 4 | 8 | 120 | 120 | CrealityHalotRay
Creality Halot Ray | CrealityHalotRay | Dental Yellow Clear PRO | 2 | 8.1 | 70 | 10 | 70 |  |  | 4 | 8 | 120 | 120 | CrealityHalotRay
Creality Halot Ray | CrealityHalotRay | Industrial ABS Black | 2 | 6.4 | 60 | 8.3 | 70 |  |  | 4 | 8 | 60 | 60 | CrealityHalotRay
Creality Halot Ray | CrealityHalotRay | Industrial ABS-Like Grey | 2 | 6.3 | 60 | 8.3 | 70 |  |  | 4 | 8 | 120 | 120 | CrealityHalotRay
Creality Halot Ray | CrealityHalotRay | Industrial Flex Natural Clear | 2 | 2.4 | 20 | 3.1 | 30 |  |  | 4 | 8 | 60 | 60 | CrealityHalotRay
Creality Halot Ray | CrealityHalotRay | Industrial Nylon Like | 2 | 1.7 | 20 | 2.3 | 20 |  |  | 4 | 8 | 60 | 60 | CrealityHalotRay
Creality Halot Ray | CrealityHalotRay | Industrial PP-Like | 2 | 7 | 60 | 8.8 | 70 |  |  | 4 | 8 | 60 | 60 | CrealityHalotRay
Creality Halot Ray | CrealityHalotRay | Industrial Rigid Black | 2 | 6.5 | 60 | 8.5 | 70 |  |  | 4 | 8 | 120 | 120 | CrealityHalotRay
Creality Halot Ray | CrealityHalotRay | Industrial Rigid Clear | 2 | 7.1 | 60 | 9.2 | 70 |  |  | 4 | 8 | 120 | 120 | CrealityHalotRay
Creality Halot Ray | CrealityHalotRay | Tough Black | 2 | 3.4 | 30 | 4 | 40 |  |  | 4 | 8 | 120 | 120 | CrealityHalotRay
Creality Halot Ray | CrealityHalotRay | Tough Grey | 2 | 3.4 | 30 | 4 | 40 |  |  | 4 | 8 | 120 | 120 | CrealityHalotRay
Creality Halot Ray | CrealityHalotRay | Tough White | 2 | 3.4 | 30 | 4 | 40 |  |  | 4 | 8 | 120 | 120 | CrealityHalotRay
Creality Halot Ray | CrealityHalotRay | Jewelry J-Cast | 2 | 10 | 70 | 10 | 70 |  |  | 4 | 8 | 60 | 60 | CrealityHalotRay
Creality Halot Ray | CrealityHalotRay | Model Resin Black | 2 | 4 | 40 | 5.2 | 50 |  |  | 4 | 8 | 120 | 120 | CrealityHalotRay
Creality Halot Ray | CrealityHalotRay | Model Resin Clear | 2 | 3.7 | 30 | 4.9 | 40 |  |  | 4 | 8 | 120 | 120 | CrealityHalotRay
Creality Halot Ray | CrealityHalotRay | Model Resin Grey | 2 | 5.6 | 50 | 7.3 | 70 |  |  | 4 | 8 | 120 | 120 | CrealityHalotRay
Creality Halot Ray | CrealityHalotRay | Model Resin White | 2 | 3.6 | 30 | 4.6 | 40 |  |  | 4 | 8 | 120 | 120 | CrealityHalotRay
Creality Halot Ray | CrealityHalotRay | Silicone-Compatiable Model Resin (J-Model) | 2 | 3.5 | 30 | 4.6 | 40 |  |  | 4 | 8 | 60 | 60 | CrealityHalotRay
Creality Halot Ray | CrealityHalotRay | Silicone-Like Black | 2 | 8.5 | 70 | 10 | 70 |  |  | 4 | 8 | 60 | 60 | CrealityHalotRay
Creality Halot Sky | CrealityHalotSky | Basic Red | 2 | 3.7 | 30 | 4.8 | 40 |  |  | 4 | 8 | 120 | 120 | CrealityHalotSky
Creality Halot Sky | CrealityHalotSky | Demo Bone | 2 | 3.6 | 30 | 4.7 | 40 |  |  | 5 | 8 | 120 | 120 | CrealityHalotSky
Creality Halot Sky | CrealityHalotSky | Dental Bleach (Обновленная версия) | 2 | 8.3 | 70 | 10 | 70 |  |  | 5 | 8 | 120 | 120 | CrealityHalotSky
Creality Halot Sky | CrealityHalotSky | Dental Bleach Pro | 2 | 6.1 | 50 | 8 | 70 |  |  | 4 | 8 | 120 | 120 | CrealityHalotSky
Creality Halot Sky | CrealityHalotSky | Dental Cast Cherry Pro | 2 | 8.4 | 70 |  |  |  |  | 4 | 8 | 60 | 60 | CrealityHalotSky
Creality Halot Sky | CrealityHalotSky | Dental Cast Cherry | 2 | 7.4 | 70 | 9.6 | 70 |  |  | 4 | 8 | 60 | 60 | CrealityHalotSky
Creality Halot Sky | CrealityHalotSky | Dental Clear | 2 | 4.2 | 40 | 5.4 | 50 |  |  | 4 | 8 | 120 | 120 | CrealityHalotSky
Creality Halot Sky | CrealityHalotSky | Dental Clear Pro | 2 | Используйте слой 100 мкм |  | 8.8 | 70 |  |  | 4 | 8 | 120 | 120 | CrealityHalotSky
Creality Halot Sky | CrealityHalotSky | Dental Denture Base Soft | 2 | 9.4 | 70 | 10 | 70 |  |  | 5 | 8 | 120 | 120 | CrealityHalotSky
Creality Halot Sky | CrealityHalotSky | Dental Denture Base | 2 | 7.4 | 70 | 9.6 | 70 |  |  | 5 | 8 | 120 | 120 | CrealityHalotSky
Creality Halot Sky | CrealityHalotSky | Dental IBT | 2 | 4.6 | 40 | 6 | 50 |  |  | 4 | 8 | 60 | 60 | CrealityHalotSky
Creality Halot Sky | CrealityHalotSky | Dental Model Biege | 2 | 5.8 | 50 | 7.6 | 70 |  |  | 5 | 8 | 120 | 120 | CrealityHalotSky
Creality Halot Sky | CrealityHalotSky | Dental Model Bone | 2 | 3.6 | 30 | 4.7 | 40 |  |  | 5 | 8 | 120 | 120 | CrealityHalotSky
Creality Halot Sky | CrealityHalotSky | Dental Model Light Grey | 2 | 4.5 | 40 | 5.9 | 50 |  |  | 5 | 8 | 120 | 120 | CrealityHalotSky
Creality Halot Sky | CrealityHalotSky | Dental Peach | 2 | 5.8 | 50 | 7.6 | 70 |  |  | 5 | 8 | 120 | 120 | CrealityHalotSky
Creality Halot Sky | CrealityHalotSky | Dental Pink | 2 | 3.7 | 30 | 4.8 | 40 |  |  | 4 | 8 | 120 | 120 | CrealityHalotSky
Creality Halot Sky | CrealityHalotSky | Dental Soft Pink | 2 | 5.5 | 50 | 7.1 | 60 |  |  | 4 | 8 | 60 | 60 | CrealityHalotSky
Creality Halot Sky | CrealityHalotSky | Dental Sand A1-A2 | 2 | 3.1 | 30 | 4.1 | 40 |  |  | 5 | 8 | 120 | 120 | CrealityHalotSky
Creality Halot Sky | CrealityHalotSky | Dental Sand A1-A2 (Обновленная версия) | 2 | 8.4 | 70 | 8.8 | 70 |  |  | 5 | 8 | 120 | 120 | CrealityHalotSky
Creality Halot Sky | CrealityHalotSky | Dental Sand A3 | 2 | 3.1 | 30 | 4.1 | 40 |  |  | 5 | 8 | 120 | 120 | CrealityHalotSky
Creality Halot Sky | CrealityHalotSky | Dental Sand A3 (Обновленная версия) | 2 | 8.4 | 70 | 8.8 | 70 |  |  | 5 | 8 | 120 | 120 | CrealityHalotSky
Creality Halot Sky | CrealityHalotSky | Dental Sand Pro A1-A2 (Crown LT) | 2 | 10 | 70 | 10 | 70 |  |  | 5 | 8 | 120 | 120 | CrealityHalotSky
Creality Halot Sky | CrealityHalotSky | Dental Sand Pro A3 (Crown LT) | 2 | 10 | 70 | 10 | 70 |  |  | 5 | 8 | 120 | 120 | CrealityHalotSky
Creality Halot Sky | CrealityHalotSky | Dental Splint Soft | 2 | 9.2 | 70 | 10 | 70 |  |  | 4 | 8 | 60 | 60 | CrealityHalotSky
Creality Halot Sky | CrealityHalotSky | Dental Tray | 2 | Используйте слой 100 мкм |  | 7.4 | 70 | 9.2 | 70 | 4 | 8 | 120 | 120 | CrealityHalotSky
Creality Halot Sky | CrealityHalotSky | Dental Yellow Clear | 2 | 3.2 | 30 | 4.2 | 40 |  |  | 4 | 8 | 120 | 120 | CrealityHalotSky
Creality Halot Sky | CrealityHalotSky | Dental Yellow Clear PRO | 2 | 8.4 | 70 | 10 | 70 |  |  | 4 | 8 | 120 | 120 | CrealityHalotSky
Creality Halot Sky | CrealityHalotSky | Industrial ABS Black | 2 | 6.7 | 60 | 8.6 | 70 |  |  | 4 | 8 | 60 | 60 | CrealityHalotSky
Creality Halot Sky | CrealityHalotSky | Industrial ABS-Like Grey | 2 | 6.6 | 60 | 8.5 | 70 |  |  | 4 | 8 | 120 | 120 | CrealityHalotSky
Creality Halot Sky | CrealityHalotSky | Industrial Flex Natural Clear | 2 | 2.5 | 20 | 3.2 | 30 |  |  | 4 | 8 | 60 | 60 | CrealityHalotSky
Creality Halot Sky | CrealityHalotSky | Industrial Nylon Like | 2 | 1.8 | 20 | 2.4 | 20 |  |  | 4 | 8 | 60 | 60 | CrealityHalotSky
Creality Halot Sky | CrealityHalotSky | Industrial PP-Like | 2 | 7.3 | 70 | 9.1 | 70 |  |  | 4 | 8 | 60 | 60 | CrealityHalotSky
Creality Halot Sky | CrealityHalotSky | Industrial Rigid Black | 2 | 6.7 | 60 | 8.8 | 70 |  |  | 4 | 8 | 120 | 120 | CrealityHalotSky
Creality Halot Sky | CrealityHalotSky | Industrial Rigid Clear | 2 | 7.3 | 70 | 9.5 | 70 |  |  | 4 | 8 | 120 | 120 | CrealityHalotSky
Creality Halot Sky | CrealityHalotSky | Tough Black | 2 | 3.5 | 30 | 4.1 | 40 |  |  | 4 | 8 | 120 | 120 | CrealityHalotSky
Creality Halot Sky | CrealityHalotSky | Tough Grey | 2 | 3.5 | 30 | 4.1 | 40 |  |  | 4 | 8 | 120 | 120 | CrealityHalotSky
Creality Halot Sky | CrealityHalotSky | Tough White | 2 | 3.5 | 30 | 4.1 | 40 |  |  | 4 | 8 | 120 | 120 | CrealityHalotSky
Creality Halot Sky | CrealityHalotSky | Jewelry J-Cast | 2 | 10 | 70 | 10 | 70 |  |  | 4 | 8 | 60 | 60 | CrealityHalotSky
Creality Halot Sky | CrealityHalotSky | Model Resin Black | 2 | 4.2 | 40 | 5.4 | 50 |  |  | 4 | 8 | 120 | 120 | CrealityHalotSky
Creality Halot Sky | CrealityHalotSky | Model Resin Clear | 2 | 3.9 | 40 | 5 | 50 |  |  | 4 | 8 | 120 | 120 | CrealityHalotSky
Creality Halot Sky | CrealityHalotSky | Model Resin Grey | 2 | 5.8 | 50 | 7.6 | 70 |  |  | 4 | 8 | 120 | 120 | CrealityHalotSky
Creality Halot Sky | CrealityHalotSky | Model Resin White | 2 | 3.7 | 30 | 4.8 | 40 |  |  | 4 | 8 | 120 | 120 | CrealityHalotSky
Creality Halot Sky | CrealityHalotSky | Silicone-Compatiable Model Resin (J-Model) | 2 | 3.7 | 30 | 4.8 | 40 |  |  | 4 | 8 | 60 | 60 | CrealityHalotSky
Creality Halot Sky | CrealityHalotSky | Silicone-Like Black | 2 | 8.8 | 70 | 10 | 70 |  |  | 4 | 8 | 60 | 60 | CrealityHalotSky
Creality Halot Sky 2022 | CrealityHalotSky2022 | Basic Red | 2 | 2.6 | 20 | 3.4 | 30 |  |  | 4 | 8 | 120 | 120 | CrealityHalotSky2022
Creality Halot Sky 2022 | CrealityHalotSky2022 | Demo Bone | 2 | 2.5 | 20 | 3.3 | 30 |  |  | 5 | 8 | 120 | 120 | CrealityHalotSky2022
Creality Halot Sky 2022 | CrealityHalotSky2022 | Dental Bleach (Обновленная версия) | 2 | 5.8 | 50 | 7.5 | 70 |  |  | 5 | 8 | 120 | 120 | CrealityHalotSky2022
Creality Halot Sky 2022 | CrealityHalotSky2022 | Dental Bleach Pro | 2 | 4.3 | 40 | 5.6 | 50 |  |  | 4 | 8 | 120 | 120 | CrealityHalotSky2022
Creality Halot Sky 2022 | CrealityHalotSky2022 | Dental Cast Cherry Pro | 2 | 5.9 | 50 |  |  |  |  | 4 | 8 | 60 | 60 | CrealityHalotSky2022
Creality Halot Sky 2022 | CrealityHalotSky2022 | Dental Cast Cherry | 2 | 5.2 | 50 | 6.7 | 60 |  |  | 4 | 8 | 60 | 60 | CrealityHalotSky2022
Creality Halot Sky 2022 | CrealityHalotSky2022 | Dental Clear | 2 | 2.9 | 30 | 3.8 | 30 |  |  | 4 | 8 | 120 | 120 | CrealityHalotSky2022
Creality Halot Sky 2022 | CrealityHalotSky2022 | Dental Clear Pro | 2 | Используйте слой 100 мкм |  | 6.1 | 50 | 7.9 | 70 | 4 | 8 | 120 | 120 | CrealityHalotSky2022
Creality Halot Sky 2022 | CrealityHalotSky2022 | Dental Denture Base Soft | 2 | 6.6 | 60 | 8.5 | 70 |  |  | 5 | 8 | 120 | 120 | CrealityHalotSky2022
Creality Halot Sky 2022 | CrealityHalotSky2022 | Dental Denture Base | 2 | 5.2 | 50 | 6.7 | 60 |  |  | 5 | 8 | 120 | 120 | CrealityHalotSky2022
Creality Halot Sky 2022 | CrealityHalotSky2022 | Dental IBT | 2 | 3.2 | 30 | 4.2 | 40 |  |  | 4 | 8 | 60 | 60 | CrealityHalotSky2022
Creality Halot Sky 2022 | CrealityHalotSky2022 | Dental Model Biege | 2 | 4.1 | 40 | 5.3 | 50 |  |  | 5 | 8 | 120 | 120 | CrealityHalotSky2022
Creality Halot Sky 2022 | CrealityHalotSky2022 | Dental Model Bone | 2 | 2.5 | 20 | 3.3 | 30 |  |  | 5 | 8 | 120 | 120 | CrealityHalotSky2022
Creality Halot Sky 2022 | CrealityHalotSky2022 | Dental Model Light Grey | 2 | 3.2 | 30 | 4.1 | 40 |  |  | 5 | 8 | 120 | 120 | CrealityHalotSky2022
Creality Halot Sky 2022 | CrealityHalotSky2022 | Dental Peach | 2 | 4.1 | 40 | 5.3 | 50 |  |  | 5 | 8 | 120 | 120 | CrealityHalotSky2022
Creality Halot Sky 2022 | CrealityHalotSky2022 | Dental Pink | 2 | 2.6 | 20 | 3.4 | 30 |  |  | 4 | 8 | 120 | 120 | CrealityHalotSky2022
Creality Halot Sky 2022 | CrealityHalotSky2022 | Dental Soft Pink | 2 | 3.8 | 30 | 4.9 | 40 |  |  | 4 | 8 | 60 | 60 | CrealityHalotSky2022
Creality Halot Sky 2022 | CrealityHalotSky2022 | Dental Sand A1-A2 | 2 | 2.2 | 20 | 2.8 | 30 |  |  | 5 | 8 | 120 | 120 | CrealityHalotSky2022
Creality Halot Sky 2022 | CrealityHalotSky2022 | Dental Sand A1-A2 (Обновленная версия) | 2 | 5.8 | 50 | 6.1 | 50 |  |  | 5 | 8 | 120 | 120 | CrealityHalotSky2022
Creality Halot Sky 2022 | CrealityHalotSky2022 | Dental Sand A3 | 2 | 2.2 | 20 | 2.8 | 30 |  |  | 5 | 8 | 120 | 120 | CrealityHalotSky2022
Creality Halot Sky 2022 | CrealityHalotSky2022 | Dental Sand A3 (Обновленная версия) | 2 | 5.8 | 50 | 6.1 | 50 |  |  | 5 | 8 | 120 | 120 | CrealityHalotSky2022
Creality Halot Sky 2022 | CrealityHalotSky2022 | Dental Sand Pro A1-A2 (Crown LT) | 2 | 9.7 | 70 | 10 | 70 |  |  | 5 | 8 | 120 | 120 | CrealityHalotSky2022
Creality Halot Sky 2022 | CrealityHalotSky2022 | Dental Sand Pro A3 (Crown LT) | 2 | 9.7 | 70 | 10 | 70 |  |  | 5 | 8 | 120 | 120 | CrealityHalotSky2022
Creality Halot Sky 2022 | CrealityHalotSky2022 | Dental Splint Soft | 2 | 6.4 | 60 | 8.4 | 70 |  |  | 4 | 8 | 60 | 60 | CrealityHalotSky2022
Creality Halot Sky 2022 | CrealityHalotSky2022 | Dental Tray | 2 | Используйте слой 100 мкм |  | 5.2 | 50 | 6.4 | 60 | 4 | 8 | 120 | 120 | CrealityHalotSky2022
Creality Halot Sky 2022 | CrealityHalotSky2022 | Dental Yellow Clear | 2 | 2.3 | 20 | 2.9 | 30 |  |  | 4 | 8 | 120 | 120 | CrealityHalotSky2022
Creality Halot Sky 2022 | CrealityHalotSky2022 | Dental Yellow Clear PRO | 2 | 5.8 | 50 | 7.5 | 70 |  |  | 4 | 8 | 120 | 120 | CrealityHalotSky2022
Creality Halot Sky 2022 | CrealityHalotSky2022 | Industrial ABS Black | 2 | 4.6 | 40 | 6 | 50 |  |  | 4 | 8 | 60 | 60 | CrealityHalotSky2022
Creality Halot Sky 2022 | CrealityHalotSky2022 | Industrial ABS-Like Grey | 2 | 4.6 | 40 | 6 | 50 |  |  | 4 | 8 | 120 | 120 | CrealityHalotSky2022
Creality Halot Sky 2022 | CrealityHalotSky2022 | Industrial Flex Natural Clear | 2 | 1.7 | 20 | 2.2 | 20 |  |  | 4 | 8 | 60 | 60 | CrealityHalotSky2022
Creality Halot Sky 2022 | CrealityHalotSky2022 | Industrial Nylon Like | 2 | 1.3 | 10 | 1.7 | 20 |  |  | 4 | 8 | 60 | 60 | CrealityHalotSky2022
Creality Halot Sky 2022 | CrealityHalotSky2022 | Industrial PP-Like | 2 | 5.1 | 50 | 6.4 | 60 |  |  | 4 | 8 | 60 | 60 | CrealityHalotSky2022
Creality Halot Sky 2022 | CrealityHalotSky2022 | Industrial Rigid Black | 2 | 4.7 | 40 | 6.1 | 50 |  |  | 4 | 8 | 120 | 120 | CrealityHalotSky2022
Creality Halot Sky 2022 | CrealityHalotSky2022 | Industrial Rigid Clear | 2 | 5.1 | 50 | 6.6 | 60 |  |  | 4 | 8 | 120 | 120 | CrealityHalotSky2022
Creality Halot Sky 2022 | CrealityHalotSky2022 | Tough Black | 2 | 2.4 | 20 | 2.9 | 30 |  |  | 4 | 8 | 120 | 120 | CrealityHalotSky2022
Creality Halot Sky 2022 | CrealityHalotSky2022 | Tough Grey | 2 | 2.4 | 20 | 2.9 | 30 |  |  | 4 | 8 | 120 | 120 | CrealityHalotSky2022
Creality Halot Sky 2022 | CrealityHalotSky2022 | Tough White | 2 | 2.4 | 20 | 2.9 | 30 |  |  | 4 | 8 | 120 | 120 | CrealityHalotSky2022
Creality Halot Sky 2022 | CrealityHalotSky2022 | Jewelry J-Cast | 2 | 7.7 | 70 | 10 | 70 |  |  | 4 | 8 | 60 | 60 | CrealityHalotSky2022
Creality Halot Sky 2022 | CrealityHalotSky2022 | Model Resin Black | 2 | 2.9 | 30 | 3.8 | 30 |  |  | 4 | 8 | 120 | 120 | CrealityHalotSky2022
Creality Halot Sky 2022 | CrealityHalotSky2022 | Model Resin Clear | 2 | 2.7 | 20 | 3.5 | 30 |  |  | 4 | 8 | 120 | 120 | CrealityHalotSky2022
Creality Halot Sky 2022 | CrealityHalotSky2022 | Model Resin Grey | 2 | 4.1 | 40 | 5.3 | 50 |  |  | 4 | 8 | 120 | 120 | CrealityHalotSky2022
Creality Halot Sky 2022 | CrealityHalotSky2022 | Model Resin White | 2 | 2.6 | 20 | 3.4 | 30 |  |  | 4 | 8 | 120 | 120 | CrealityHalotSky2022
Creality Halot Sky 2022 | CrealityHalotSky2022 | Silicone-Compatiable Model Resin (J-Model) | 2 | 2.6 | 20 | 3.3 | 30 |  |  | 4 | 8 | 60 | 60 | CrealityHalotSky2022
Creality Halot Sky 2022 | CrealityHalotSky2022 | Silicone-Like Black | 2 | 6.1 | 50 | 7.9 | 70 |  |  | 4 | 8 | 60 | 60 | CrealityHalotSky2022
Creality LD-002R | CrealityLD002R | Basic Red | 2 | 6.3 | 60 | 8.2 | 70 |  |  | 2 | 5 | 120 | 180 | CrealityLD002R
Creality LD-002R | CrealityLD002R | Demo Bone | 2 | 6.2 | 60 | 8.1 | 70 |  |  | 3 | 5 | 120 | 180 | CrealityLD002R
Creality LD-002R | CrealityLD002R | Dental Bleach (Обновленная версия) | 2 | 10 | 70 | 10 | 70 |  |  | 3 | 5 | 120 | 180 | CrealityLD002R
Creality LD-002R | CrealityLD002R | Dental Bleach Pro | 2 | 10 | 70 | 10 | 70 |  |  | 2 | 5 | 120 | 180 | CrealityLD002R
Creality LD-002R | CrealityLD002R | Dental Cast Cherry Pro | 2 | 10 | 70 |  |  |  |  | 2 | 5 | 60 | 60 | CrealityLD002R
Creality LD-002R | CrealityLD002R | Dental Cast Cherry | 2 | 10 | 70 | 10 | 70 |  |  | 2 | 5 | 60 | 60 | CrealityLD002R
Creality LD-002R | CrealityLD002R | Dental Clear | 2 | 7.1 | 60 | 9.3 | 70 |  |  | 2 | 5 | 120 | 180 | CrealityLD002R
Creality LD-002R | CrealityLD002R | Dental Clear Pro | 2 | Используйте слой 100 мкм |  | 10 | 70 |  |  | 2 | 5 | 120 | 180 | CrealityLD002R
Creality LD-002R | CrealityLD002R | Dental Denture Base Soft | 2 | 10 | 70 | 10 | 70 |  |  | 3 | 5 | 120 | 180 | CrealityLD002R
Creality LD-002R | CrealityLD002R | Dental Denture Base | 2 | 10 | 70 | 10 | 70 |  |  | 3 | 5 | 120 | 180 | CrealityLD002R
Creality LD-002R | CrealityLD002R | Dental IBT | 2 | 7.9 | 70 | 10 | 70 |  |  | 2 | 5 | 60 | 60 | CrealityLD002R
Creality LD-002R | CrealityLD002R | Dental Model Biege | 2 | 10 | 70 | 10 | 70 |  |  | 3 | 5 | 120 | 180 | CrealityLD002R
Creality LD-002R | CrealityLD002R | Dental Model Bone | 2 | 6.2 | 60 | 8.1 | 70 |  |  | 3 | 5 | 120 | 180 | CrealityLD002R
Creality LD-002R | CrealityLD002R | Dental Model Light Grey | 2 | 7.8 | 70 | 10 | 70 |  |  | 3 | 5 | 120 | 180 | CrealityLD002R
Creality LD-002R | CrealityLD002R | Dental Peach | 2 | 10 | 70 | 10 | 70 |  |  | 3 | 5 | 120 | 180 | CrealityLD002R
Creality LD-002R | CrealityLD002R | Dental Pink | 2 | 6.3 | 60 | 8.2 | 70 |  |  | 2 | 5 | 120 | 180 | CrealityLD002R
Creality LD-002R | CrealityLD002R | Dental Soft Pink | 2 | 9.4 | 70 | 10 | 70 |  |  | 2 | 5 | 60 | 60 | CrealityLD002R
Creality LD-002R | CrealityLD002R | Dental Sand A1-A2 | 2 | 5.4 | 50 | 7 | 60 |  |  | 3 | 5 | 120 | 180 | CrealityLD002R
Creality LD-002R | CrealityLD002R | Dental Sand A1-A2 (Обновленная версия) | 2 | 10 | 70 | 10 | 70 |  |  | 3 | 5 | 120 | 180 | CrealityLD002R
Creality LD-002R | CrealityLD002R | Dental Sand A3 | 2 | 5.4 | 50 | 7 | 60 |  |  | 3 | 5 | 120 | 180 | CrealityLD002R
Creality LD-002R | CrealityLD002R | Dental Sand A3 (Обновленная версия) | 2 | 10 | 70 | 10 | 70 |  |  | 3 | 5 | 120 | 180 | CrealityLD002R
Creality LD-002R | CrealityLD002R | Dental Sand Pro A1-A2 (Crown LT) | 2 | 10 | 70 | 10 | 70 |  |  | 3 | 5 | 120 | 180 | CrealityLD002R
Creality LD-002R | CrealityLD002R | Dental Sand Pro A3 (Crown LT) | 2 | 10 | 70 | 10 | 70 |  |  | 3 | 5 | 120 | 180 | CrealityLD002R
Creality LD-002R | CrealityLD002R | Dental Splint Soft | 2 | 10 | 70 | 10 | 70 |  |  | 2 | 5 | 60 | 60 | CrealityLD002R
Creality LD-002R | CrealityLD002R | Dental Tray | 2 | Используйте слой 100 мкм |  | 10 | 70 |  |  | 2 | 5 | 120 | 180 | CrealityLD002R
Creality LD-002R | CrealityLD002R | Dental Yellow Clear | 2 | 5.5 | 50 | 7.2 | 60 |  |  | 2 | 5 | 120 | 180 | CrealityLD002R
Creality LD-002R | CrealityLD002R | Dental Yellow Clear PRO | 2 | 10 | 70 | 10 | 70 |  |  | 2 | 5 | 120 | 180 | CrealityLD002R
Creality LD-002R | CrealityLD002R | Industrial ABS Black | 2 | 10 | 70 | 10 | 70 |  |  | 2 | 5 | 60 | 60 | CrealityLD002R
Creality LD-002R | CrealityLD002R | Industrial ABS-Like Grey | 2 | 10 | 70 | 10 | 70 |  |  | 2 | 5 | 120 | 180 | CrealityLD002R
Creality LD-002R | CrealityLD002R | Industrial Flex Natural Clear | 2 | 4.2 | 40 | 5.5 | 50 |  |  | 2 | 5 | 60 | 60 | CrealityLD002R
Creality LD-002R | CrealityLD002R | Industrial Nylon Like | 2 | 3.1 | 30 | 4.1 | 40 |  |  | 2 | 5 | 60 | 60 | CrealityLD002R
Creality LD-002R | CrealityLD002R | Industrial PP-Like | 2 | 10 | 70 | 10 | 70 |  |  | 2 | 5 | 60 | 60 | CrealityLD002R
Creality LD-002R | CrealityLD002R | Industrial Rigid Black | 2 | 10 | 70 | 10 | 70 |  |  | 2 | 5 | 120 | 180 | CrealityLD002R
Creality LD-002R | CrealityLD002R | Industrial Rigid Clear | 2 | 10 | 70 | 10 | 70 |  |  | 2 | 5 | 120 | 180 | CrealityLD002R
Creality LD-002R | CrealityLD002R | Tough Black | 2 | 6 | 50 | 7.1 | 60 |  |  | 2 | 5 | 120 | 180 | CrealityLD002R
Creality LD-002R | CrealityLD002R | Tough Grey | 2 | 6 | 50 | 7.1 | 60 |  |  | 2 | 5 | 120 | 180 | CrealityLD002R
Creality LD-002R | CrealityLD002R | Tough White | 2 | 6 | 50 | 7.1 | 60 |  |  | 2 | 5 | 120 | 180 | CrealityLD002R
Creality LD-002R | CrealityLD002R | Jewelry J-Cast | 2 | 10 | 70 | 10 | 70 |  |  | 2 | 5 | 60 | 60 | CrealityLD002R
Creality LD-002R | CrealityLD002R | Model Resin Black | 2 | 7.1 | 60 | 9.3 | 70 |  |  | 2 | 5 | 120 | 180 | CrealityLD002R
Creality LD-002R | CrealityLD002R | Model Resin Clear | 2 | 6.7 | 60 | 8.6 | 70 |  |  | 2 | 5 | 120 | 180 | CrealityLD002R
Creality LD-002R | CrealityLD002R | Model Resin Grey | 2 | 10 | 70 | 10 | 70 |  |  | 2 | 5 | 120 | 180 | CrealityLD002R
Creality LD-002R | CrealityLD002R | Model Resin White | 2 | 6.3 | 60 | 8.2 | 70 |  |  | 2 | 5 | 120 | 180 | CrealityLD002R
Creality LD-002R | CrealityLD002R | Silicone-Compatiable Model Resin (J-Model) | 2 | 6.3 | 60 | 8.2 | 70 |  |  | 2 | 5 | 60 | 60 | CrealityLD002R
Creality LD-002R | CrealityLD002R | Silicone-Like Black | 2 | 10 | 70 | 10 | 70 |  |  | 2 | 5 | 60 | 60 | CrealityLD002R
Elegoo Jupiter | ElegooJupiter | Basic Red | 2 | 3 | 30 | 4 | 40 |  |  | 8 | 9 | 120 | 180 | ElegooJupiter
Elegoo Jupiter | ElegooJupiter | Demo Bone | 2 | 3 | 30 | 3.9 | 40 |  |  | 9 | 9 | 120 | 180 | ElegooJupiter
Elegoo Jupiter | ElegooJupiter | Dental Bleach (Обновленная версия) | 2 | 6.8 | 60 | 8.9 | 80 |  |  | 9 | 9 | 120 | 180 | ElegooJupiter
Elegoo Jupiter | ElegooJupiter | Dental Bleach Pro | 2 | 5.1 | 50 | 6.6 | 60 |  |  | 8 | 9 | 120 | 180 | ElegooJupiter
Elegoo Jupiter | ElegooJupiter | Dental Cast Cherry Pro | 2 | 7 | 60 |  |  |  |  | 8 | 9 | 60 | 60 | ElegooJupiter
Elegoo Jupiter | ElegooJupiter | Dental Cast Cherry | 2 | 6.1 | 50 | 7.9 | 70 |  |  | 8 | 9 | 60 | 60 | ElegooJupiter
Elegoo Jupiter | ElegooJupiter | Dental Clear | 2 | 3.4 | 30 | 4.5 | 40 |  |  | 8 | 9 | 120 | 180 | ElegooJupiter
Elegoo Jupiter | ElegooJupiter | Dental Clear Pro | 2 | Используйте слой 100 мкм |  | 7.2 | 60 | 9.4 | 80 | 8 | 9 | 120 | 180 | ElegooJupiter
Elegoo Jupiter | ElegooJupiter | Dental Denture Base Soft | 2 | 7.8 | 70 | 10.1 | 90 |  |  | 9 | 9 | 120 | 180 | ElegooJupiter
Elegoo Jupiter | ElegooJupiter | Dental Denture Base | 2 | 6.1 | 50 | 7.9 | 70 |  |  | 9 | 9 | 120 | 180 | ElegooJupiter
Elegoo Jupiter | ElegooJupiter | Dental IBT | 2 | 3.8 | 30 | 5 | 50 |  |  | 8 | 9 | 60 | 60 | ElegooJupiter
Elegoo Jupiter | ElegooJupiter | Dental Model Biege | 2 | 4.8 | 40 | 6.2 | 60 |  |  | 9 | 9 | 120 | 180 | ElegooJupiter
Elegoo Jupiter | ElegooJupiter | Dental Model Bone | 2 | 3 | 30 | 3.9 | 40 |  |  | 9 | 9 | 120 | 180 | ElegooJupiter
Elegoo Jupiter | ElegooJupiter | Dental Model Light Grey | 2 | 3.7 | 30 | 4.9 | 40 |  |  | 9 | 9 | 120 | 180 | ElegooJupiter
Elegoo Jupiter | ElegooJupiter | Dental Peach | 2 | 4.8 | 40 | 6.2 | 60 |  |  | 9 | 9 | 120 | 180 | ElegooJupiter
Elegoo Jupiter | ElegooJupiter | Dental Pink | 2 | 3 | 30 | 4 | 40 |  |  | 8 | 9 | 120 | 180 | ElegooJupiter
Elegoo Jupiter | ElegooJupiter | Dental Soft Pink | 2 | 4.5 | 40 | 5.8 | 50 |  |  | 8 | 9 | 60 | 60 | ElegooJupiter
Elegoo Jupiter | ElegooJupiter | Dental Sand A1-A2 | 2 | 2.6 | 20 | 3.3 | 30 |  |  | 9 | 9 | 120 | 180 | ElegooJupiter
Elegoo Jupiter | ElegooJupiter | Dental Sand A1-A2 (Обновленная версия) | 2 | 6.9 | 60 | 7.2 | 60 |  |  | 9 | 9 | 120 | 180 | ElegooJupiter
Elegoo Jupiter | ElegooJupiter | Dental Sand A3 | 2 | 2.6 | 20 | 3.3 | 30 |  |  | 9 | 9 | 120 | 180 | ElegooJupiter
Elegoo Jupiter | ElegooJupiter | Dental Sand A3 (Обновленная версия) | 2 | 6.9 | 60 | 7.2 | 60 |  |  | 9 | 9 | 120 | 180 | ElegooJupiter
Elegoo Jupiter | ElegooJupiter | Dental Sand Pro A1-A2 (Crown LT) | 2 | 11.4 | 100 | 16.4 | 100 |  |  | 9 | 9 | 120 | 180 | ElegooJupiter
Elegoo Jupiter | ElegooJupiter | Dental Sand Pro A3 (Crown LT) | 2 | 11.4 | 100 | 16.4 | 100 |  |  | 9 | 9 | 120 | 180 | ElegooJupiter
Elegoo Jupiter | ElegooJupiter | Dental Splint Soft | 2 | 7.6 | 70 | 9.9 | 90 |  |  | 8 | 9 | 60 | 60 | ElegooJupiter
Elegoo Jupiter | ElegooJupiter | Dental Tray | 2 | Используйте слой 100 мкм |  | 6.1 | 50 | 7.6 | 70 | 8 | 9 | 120 | 180 | ElegooJupiter
Elegoo Jupiter | ElegooJupiter | Dental Yellow Clear | 2 | 2.7 | 20 | 3.5 | 30 |  |  | 8 | 9 | 120 | 180 | ElegooJupiter
Elegoo Jupiter | ElegooJupiter | Dental Yellow Clear PRO | 2 | 6.9 | 60 | 8.9 | 80 |  |  | 8 | 9 | 120 | 180 | ElegooJupiter
Elegoo Jupiter | ElegooJupiter | Industrial ABS Black | 2 | 5.5 | 50 | 7.1 | 60 |  |  | 8 | 9 | 60 | 60 | ElegooJupiter
Elegoo Jupiter | ElegooJupiter | Industrial ABS-Like Grey | 2 | 5.4 | 50 | 7 | 60 |  |  | 8 | 9 | 120 | 180 | ElegooJupiter
Elegoo Jupiter | ElegooJupiter | Industrial Flex Natural Clear | 2 | 2 | 20 | 2.6 | 20 |  |  | 8 | 9 | 60 | 60 | ElegooJupiter
Elegoo Jupiter | ElegooJupiter | Industrial Nylon Like | 2 | 1.5 | 10 | 2 | 20 |  |  | 8 | 9 | 60 | 60 | ElegooJupiter
Elegoo Jupiter | ElegooJupiter | Industrial PP-Like | 2 | 6 | 50 | 7.5 | 70 |  |  | 8 | 9 | 60 | 60 | ElegooJupiter
Elegoo Jupiter | ElegooJupiter | Industrial Rigid Black | 2 | 5.5 | 50 | 7.2 | 60 |  |  | 8 | 9 | 120 | 180 | ElegooJupiter
Elegoo Jupiter | ElegooJupiter | Industrial Rigid Clear | 2 | 6 | 50 | 7.9 | 70 |  |  | 8 | 9 | 120 | 180 | ElegooJupiter
Elegoo Jupiter | ElegooJupiter | Tough Black | 2 | 2.9 | 30 | 3.4 | 30 |  |  | 8 | 9 | 120 | 180 | ElegooJupiter
Elegoo Jupiter | ElegooJupiter | Tough Grey | 2 | 2.9 | 30 | 3.4 | 30 |  |  | 8 | 9 | 120 | 180 | ElegooJupiter
Elegoo Jupiter | ElegooJupiter | Tough White | 2 | 2.9 | 30 | 3.4 | 30 |  |  | 8 | 9 | 120 | 180 | ElegooJupiter
Elegoo Jupiter | ElegooJupiter | Jewelry J-Cast | 2 | 9.1 | 80 | 12.6 | 100 |  |  | 8 | 9 | 60 | 60 | ElegooJupiter
Elegoo Jupiter | ElegooJupiter | Model Resin Black | 2 | 3.4 | 30 | 4.5 | 40 |  |  | 8 | 9 | 120 | 180 | ElegooJupiter
Elegoo Jupiter | ElegooJupiter | Model Resin Clear | 2 | 3.2 | 30 | 4.2 | 40 |  |  | 8 | 9 | 120 | 180 | ElegooJupiter
Elegoo Jupiter | ElegooJupiter | Model Resin Grey | 2 | 4.8 | 40 | 6.2 | 60 |  |  | 8 | 9 | 120 | 180 | ElegooJupiter
Elegoo Jupiter | ElegooJupiter | Model Resin White | 2 | 3 | 30 | 4 | 40 |  |  | 8 | 9 | 120 | 180 | ElegooJupiter
Elegoo Jupiter | ElegooJupiter | Silicone-Compatiable Model Resin (J-Model) | 2 | 3 | 30 | 3.9 | 40 |  |  | 8 | 9 | 60 | 60 | ElegooJupiter
Elegoo Jupiter | ElegooJupiter | Silicone-Like Black | 2 | 7.2 | 60 | 9.4 | 80 |  |  | 8 | 9 | 60 | 60 | ElegooJupiter
Elegoo Mars | ElegooMars | Basic Red | 2 | 2.7 | 20 | 3.5 | 30 |  |  | 2 | 5 | 120 | 180 | ElegooMars
Elegoo Mars | ElegooMars | Demo Bone | 2 | 2.6 | 20 | 3.5 | 30 |  |  | 3 | 5 | 120 | 180 | ElegooMars
Elegoo Mars | ElegooMars | Dental Bleach (Обновленная версия) | 2 | 6.1 | 50 | 7.9 | 70 |  |  | 3 | 5 | 120 | 180 | ElegooMars
Elegoo Mars | ElegooMars | Dental Bleach Pro | 2 | 4.5 | 40 | 5.9 | 50 |  |  | 2 | 5 | 120 | 180 | ElegooMars
Elegoo Mars | ElegooMars | Dental Cast Cherry Pro | 2 | 6.2 | 60 |  |  |  |  | 2 | 5 | 60 | 60 | ElegooMars
Elegoo Mars | ElegooMars | Dental Cast Cherry | 2 | 5.4 | 50 | 7.1 | 60 |  |  | 2 | 5 | 60 | 60 | ElegooMars
Elegoo Mars | ElegooMars | Dental Clear | 2 | 3.1 | 30 | 4 | 40 |  |  | 2 | 5 | 120 | 180 | ElegooMars
Elegoo Mars | ElegooMars | Dental Clear Pro | 2 | Используйте слой 100 мкм |  | 6.4 | 60 | 8.4 | 80 | 2 | 5 | 120 | 180 | ElegooMars
Elegoo Mars | ElegooMars | Dental Denture Base Soft | 2 | 6.9 | 60 | 9 | 80 |  |  | 3 | 5 | 120 | 180 | ElegooMars
Elegoo Mars | ElegooMars | Dental Denture Base | 2 | 5.4 | 50 | 7.1 | 60 |  |  | 3 | 5 | 120 | 180 | ElegooMars
Elegoo Mars | ElegooMars | Dental IBT | 2 | 3.4 | 30 | 4.4 | 40 |  |  | 2 | 5 | 60 | 60 | ElegooMars
Elegoo Mars | ElegooMars | Dental Model Biege | 2 | 4.3 | 40 | 5.6 | 50 |  |  | 3 | 5 | 120 | 180 | ElegooMars
Elegoo Mars | ElegooMars | Dental Model Bone | 2 | 2.6 | 20 | 3.5 | 30 |  |  | 3 | 5 | 120 | 180 | ElegooMars
Elegoo Mars | ElegooMars | Dental Model Light Grey | 2 | 3.3 | 30 | 4.3 | 40 |  |  | 3 | 5 | 120 | 180 | ElegooMars
Elegoo Mars | ElegooMars | Dental Peach | 2 | 4.3 | 40 | 5.6 | 50 |  |  | 3 | 5 | 120 | 180 | ElegooMars
Elegoo Mars | ElegooMars | Dental Pink | 2 | 2.7 | 20 | 3.5 | 30 |  |  | 2 | 5 | 120 | 180 | ElegooMars
Elegoo Mars | ElegooMars | Dental Soft Pink | 2 | 4 | 40 | 5.2 | 50 |  |  | 2 | 5 | 60 | 60 | ElegooMars
Elegoo Mars | ElegooMars | Dental Sand A1-A2 | 2 | 2.3 | 20 | 3 | 30 |  |  | 3 | 5 | 120 | 180 | ElegooMars
Elegoo Mars | ElegooMars | Dental Sand A1-A2 (Обновленная версия) | 2 | 6.1 | 50 | 6.4 | 60 |  |  | 3 | 5 | 120 | 180 | ElegooMars
Elegoo Mars | ElegooMars | Dental Sand A3 | 2 | 2.3 | 20 | 3 | 30 |  |  | 3 | 5 | 120 | 180 | ElegooMars
Elegoo Mars | ElegooMars | Dental Sand A3 (Обновленная версия) | 2 | 6.1 | 50 | 6.4 | 60 |  |  | 3 | 5 | 120 | 180 | ElegooMars
Elegoo Mars | ElegooMars | Dental Sand Pro A1-A2 (Crown LT) | 2 | 10.2 | 90 | 14.6 | 100 |  |  | 3 | 5 | 120 | 180 | ElegooMars
Elegoo Mars | ElegooMars | Dental Sand Pro A3 (Crown LT) | 2 | 10.2 | 90 | 14.6 | 100 |  |  | 3 | 5 | 120 | 180 | ElegooMars
Elegoo Mars | ElegooMars | Dental Splint Soft | 2 | 6.8 | 60 | 8.8 | 80 |  |  | 2 | 5 | 60 | 60 | ElegooMars
Elegoo Mars | ElegooMars | Dental Tray | 2 | Используйте слой 100 мкм |  | 5.4 | 50 | 6.8 | 60 | 2 | 5 | 120 | 180 | ElegooMars
Elegoo Mars | ElegooMars | Dental Yellow Clear | 2 | 2.4 | 20 | 3.1 | 30 |  |  | 2 | 5 | 120 | 180 | ElegooMars
Elegoo Mars | ElegooMars | Dental Yellow Clear PRO | 2 | 6.1 | 50 | 7.9 | 70 |  |  | 2 | 5 | 120 | 180 | ElegooMars
Elegoo Mars | ElegooMars | Industrial ABS Black | 2 | 4.9 | 40 | 6.3 | 60 |  |  | 2 | 5 | 60 | 60 | ElegooMars
Elegoo Mars | ElegooMars | Industrial ABS-Like Grey | 2 | 4.8 | 40 | 6.3 | 60 |  |  | 2 | 5 | 120 | 180 | ElegooMars
Elegoo Mars | ElegooMars | Industrial Flex Natural Clear | 2 | 1.8 | 20 | 2.4 | 20 |  |  | 2 | 5 | 60 | 60 | ElegooMars
Elegoo Mars | ElegooMars | Industrial Nylon Like | 2 | 1.3 | 10 | 1.8 | 20 |  |  | 2 | 5 | 60 | 60 | ElegooMars
Elegoo Mars | ElegooMars | Industrial PP-Like | 2 | 5.3 | 50 | 6.7 | 60 |  |  | 2 | 5 | 60 | 60 | ElegooMars
Elegoo Mars | ElegooMars | Industrial Rigid Black | 2 | 4.9 | 40 | 6.4 | 60 |  |  | 2 | 5 | 120 | 180 | ElegooMars
Elegoo Mars | ElegooMars | Industrial Rigid Clear | 2 | 5.4 | 50 | 7 | 60 |  |  | 2 | 5 | 120 | 180 | ElegooMars
Elegoo Mars | ElegooMars | Tough Black | 2 | 2.6 | 20 | 3 | 30 |  |  | 2 | 5 | 120 | 180 | ElegooMars
Elegoo Mars | ElegooMars | Tough Grey | 2 | 2.6 | 20 | 3 | 30 |  |  | 2 | 5 | 120 | 180 | ElegooMars
Elegoo Mars | ElegooMars | Tough White | 2 | 2.6 | 20 | 3 | 30 |  |  | 2 | 5 | 120 | 180 | ElegooMars
Elegoo Mars | ElegooMars | Jewelry J-Cast | 2 | 8.1 | 70 | 11.2 | 100 |  |  | 2 | 5 | 60 | 60 | ElegooMars
Elegoo Mars | ElegooMars | Model Resin Black | 2 | 3.1 | 30 | 4 | 40 |  |  | 2 | 5 | 120 | 180 | ElegooMars
Elegoo Mars | ElegooMars | Model Resin Clear | 2 | 2.8 | 30 | 3.7 | 30 |  |  | 2 | 5 | 120 | 180 | ElegooMars
Elegoo Mars | ElegooMars | Model Resin Grey | 2 | 4.3 | 40 | 5.6 | 50 |  |  | 2 | 5 | 120 | 180 | ElegooMars
Elegoo Mars | ElegooMars | Model Resin White | 2 | 2.7 | 20 | 3.5 | 30 |  |  | 2 | 5 | 120 | 180 | ElegooMars
Elegoo Mars | ElegooMars | Silicone-Compatiable Model Resin (J-Model) | 2 | 2.7 | 20 | 3.5 | 30 |  |  | 2 | 5 | 60 | 60 | ElegooMars
Elegoo Mars | ElegooMars | Silicone-Like Black | 2 | 6.4 | 60 | 8.4 | 80 |  |  | 2 | 5 | 60 | 60 | ElegooMars
Elegoo Mars 2 Pro | ElegooMars2Pro | Basic Red | 2 | 2.6 | 20 | 3.4 | 30 |  |  | 3 | 5 | 120 | 180 | ElegooMars2Pro
Elegoo Mars 2 Pro | ElegooMars2Pro | Demo Bone | 2 | 2.5 | 20 | 3.3 | 30 |  |  | 4 | 5 | 120 | 180 | ElegooMars2Pro
Elegoo Mars 2 Pro | ElegooMars2Pro | Dental Bleach (Обновленная версия) | 2 | 5.8 | 50 | 7.6 | 70 |  |  | 4 | 5 | 120 | 180 | ElegooMars2Pro
Elegoo Mars 2 Pro | ElegooMars2Pro | Dental Bleach Pro | 2 | 4.3 | 40 | 5.6 | 50 |  |  | 3 | 5 | 120 | 180 | ElegooMars2Pro
Elegoo Mars 2 Pro | ElegooMars2Pro | Dental Cast Cherry Pro | 2 | 6 | 50 |  |  |  |  | 3 | 5 | 60 | 60 | ElegooMars2Pro
Elegoo Mars 2 Pro | ElegooMars2Pro | Dental Cast Cherry | 2 | 5.2 | 50 | 6.8 | 60 |  |  | 3 | 5 | 60 | 60 | ElegooMars2Pro
Elegoo Mars 2 Pro | ElegooMars2Pro | Dental Clear | 2 | 2.9 | 30 | 3.8 | 30 |  |  | 3 | 5 | 120 | 180 | ElegooMars2Pro
Elegoo Mars 2 Pro | ElegooMars2Pro | Dental Clear Pro | 2 | Используйте слой 100 мкм |  | 6.2 | 60 | 8 | 70 | 3 | 5 | 120 | 180 | ElegooMars2Pro
Elegoo Mars 2 Pro | ElegooMars2Pro | Dental Denture Base Soft | 2 | 6.6 | 60 | 8.6 | 80 |  |  | 4 | 5 | 120 | 180 | ElegooMars2Pro
Elegoo Mars 2 Pro | ElegooMars2Pro | Dental Denture Base | 2 | 5.2 | 50 | 6.8 | 60 |  |  | 4 | 5 | 120 | 180 | ElegooMars2Pro
Elegoo Mars 2 Pro | ElegooMars2Pro | Dental IBT | 2 | 3.3 | 30 | 4.2 | 40 |  |  | 3 | 5 | 60 | 60 | ElegooMars2Pro
Elegoo Mars 2 Pro | ElegooMars2Pro | Dental Model Biege | 2 | 4.1 | 40 | 5.3 | 50 |  |  | 4 | 5 | 120 | 180 | ElegooMars2Pro
Elegoo Mars 2 Pro | ElegooMars2Pro | Dental Model Bone | 2 | 2.5 | 20 | 3.3 | 30 |  |  | 4 | 5 | 120 | 180 | ElegooMars2Pro
Elegoo Mars 2 Pro | ElegooMars2Pro | Dental Model Light Grey | 2 | 3.2 | 30 | 4.2 | 40 |  |  | 4 | 5 | 120 | 180 | ElegooMars2Pro
Elegoo Mars 2 Pro | ElegooMars2Pro | Dental Peach | 2 | 4.1 | 40 | 5.3 | 50 |  |  | 4 | 5 | 120 | 180 | ElegooMars2Pro
Elegoo Mars 2 Pro | ElegooMars2Pro | Dental Pink | 2 | 2.6 | 20 | 3.4 | 30 |  |  | 3 | 5 | 120 | 180 | ElegooMars2Pro
Elegoo Mars 2 Pro | ElegooMars2Pro | Dental Soft Pink | 2 | 3.9 | 40 | 5 | 50 |  |  | 3 | 5 | 60 | 60 | ElegooMars2Pro
Elegoo Mars 2 Pro | ElegooMars2Pro | Dental Sand A1-A2 | 2 | 2.2 | 20 | 2.9 | 30 |  |  | 4 | 5 | 120 | 180 | ElegooMars2Pro
Elegoo Mars 2 Pro | ElegooMars2Pro | Dental Sand A1-A2 (Обновленная версия) | 2 | 5.9 | 50 | 6.2 | 60 |  |  | 4 | 5 | 120 | 180 | ElegooMars2Pro
Elegoo Mars 2 Pro | ElegooMars2Pro | Dental Sand A3 | 2 | 2.2 | 20 | 2.9 | 30 |  |  | 4 | 5 | 120 | 180 | ElegooMars2Pro
Elegoo Mars 2 Pro | ElegooMars2Pro | Dental Sand A3 (Обновленная версия) | 2 | 5.9 | 50 | 6.2 | 60 |  |  | 4 | 5 | 120 | 180 | ElegooMars2Pro
Elegoo Mars 2 Pro | ElegooMars2Pro | Dental Sand Pro A1-A2 (Crown LT) | 2 | 9.8 | 90 | 14 | 100 |  |  | 4 | 5 | 120 | 180 | ElegooMars2Pro
Elegoo Mars 2 Pro | ElegooMars2Pro | Dental Sand Pro A3 (Crown LT) | 2 | 9.8 | 90 | 14 | 100 |  |  | 4 | 5 | 120 | 180 | ElegooMars2Pro
Elegoo Mars 2 Pro | ElegooMars2Pro | Dental Splint Soft | 2 | 6.5 | 60 | 8.5 | 80 |  |  | 3 | 5 | 60 | 60 | ElegooMars2Pro
Elegoo Mars 2 Pro | ElegooMars2Pro | Dental Tray | 2 | Используйте слой 100 мкм |  | 5.2 | 50 | 6.5 | 60 | 3 | 5 | 120 | 180 | ElegooMars2Pro
Elegoo Mars 2 Pro | ElegooMars2Pro | Dental Yellow Clear | 2 | 2.3 | 20 | 3 | 30 |  |  | 3 | 5 | 120 | 180 | ElegooMars2Pro
Elegoo Mars 2 Pro | ElegooMars2Pro | Dental Yellow Clear PRO | 2 | 5.9 | 50 | 7.6 | 70 |  |  | 3 | 5 | 120 | 180 | ElegooMars2Pro
Elegoo Mars 2 Pro | ElegooMars2Pro | Industrial ABS Black | 2 | 4.7 | 40 | 6.1 | 50 |  |  | 3 | 5 | 60 | 60 | ElegooMars2Pro
Elegoo Mars 2 Pro | ElegooMars2Pro | Industrial ABS-Like Grey | 2 | 4.6 | 40 | 6 | 50 |  |  | 3 | 5 | 120 | 180 | ElegooMars2Pro
Elegoo Mars 2 Pro | ElegooMars2Pro | Industrial Flex Natural Clear | 2 | 1.7 | 20 | 2.3 | 20 |  |  | 3 | 5 | 60 | 60 | ElegooMars2Pro
Elegoo Mars 2 Pro | ElegooMars2Pro | Industrial Nylon Like | 2 | 1.3 | 10 | 1.7 | 20 |  |  | 3 | 5 | 60 | 60 | ElegooMars2Pro
Elegoo Mars 2 Pro | ElegooMars2Pro | Industrial PP-Like | 2 | 5.1 | 50 | 6.4 | 60 |  |  | 3 | 5 | 60 | 60 | ElegooMars2Pro
Elegoo Mars 2 Pro | ElegooMars2Pro | Industrial Rigid Black | 2 | 4.7 | 40 | 6.2 | 60 |  |  | 3 | 5 | 120 | 180 | ElegooMars2Pro
Elegoo Mars 2 Pro | ElegooMars2Pro | Industrial Rigid Clear | 2 | 5.2 | 50 | 6.7 | 60 |  |  | 3 | 5 | 120 | 180 | ElegooMars2Pro
Elegoo Mars 2 Pro | ElegooMars2Pro | Tough Black | 2 | 2.5 | 20 | 2.9 | 30 |  |  | 3 | 5 | 120 | 180 | ElegooMars2Pro
Elegoo Mars 2 Pro | ElegooMars2Pro | Tough Grey | 2 | 2.5 | 20 | 2.9 | 30 |  |  | 3 | 5 | 120 | 180 | ElegooMars2Pro
Elegoo Mars 2 Pro | ElegooMars2Pro | Tough White | 2 | 2.5 | 20 | 2.9 | 30 |  |  | 3 | 5 | 120 | 180 | ElegooMars2Pro
Elegoo Mars 2 Pro | ElegooMars2Pro | Jewelry J-Cast | 2 | 7.8 | 70 | 10.8 | 100 |  |  | 3 | 5 | 60 | 60 | ElegooMars2Pro
Elegoo Mars 2 Pro | ElegooMars2Pro | Model Resin Black | 2 | 2.9 | 30 | 3.8 | 30 |  |  | 3 | 5 | 120 | 180 | ElegooMars2Pro
Elegoo Mars 2 Pro | ElegooMars2Pro | Model Resin Clear | 2 | 2.7 | 20 | 3.6 | 30 |  |  | 3 | 5 | 120 | 180 | ElegooMars2Pro
Elegoo Mars 2 Pro | ElegooMars2Pro | Model Resin Grey | 2 | 4.1 | 40 | 5.3 | 50 |  |  | 3 | 5 | 120 | 180 | ElegooMars2Pro
Elegoo Mars 2 Pro | ElegooMars2Pro | Model Resin White | 2 | 2.6 | 20 | 3.4 | 30 |  |  | 3 | 5 | 120 | 180 | ElegooMars2Pro
Elegoo Mars 2 Pro | ElegooMars2Pro | Silicone-Compatiable Model Resin (J-Model) | 2 | 2.6 | 20 | 3.4 | 30 |  |  | 3 | 5 | 60 | 60 | ElegooMars2Pro
Elegoo Mars 2 Pro | ElegooMars2Pro | Silicone-Like Black | 2 | 6.2 | 60 | 8 | 70 |  |  | 3 | 5 | 60 | 60 | ElegooMars2Pro
Elegoo Mars 3 | ElegooMars3 | Basic Red | 2 | 2.6 | 20 | 3.4 | 30 |  |  | 3 | 5 | 120 | 180 | ElegooMars3
Elegoo Mars 3 | ElegooMars3 | Demo Bone | 2 | 2.5 | 20 | 3.3 | 30 |  |  | 4 | 5 | 120 | 180 | ElegooMars3
Elegoo Mars 3 | ElegooMars3 | Dental Bleach (Обновленная версия) | 2 | 5.8 | 50 | 7.6 | 70 |  |  | 4 | 5 | 120 | 180 | ElegooMars3
Elegoo Mars 3 | ElegooMars3 | Dental Bleach Pro | 2 | 4.3 | 40 | 5.6 | 50 |  |  | 3 | 5 | 120 | 180 | ElegooMars3
Elegoo Mars 3 | ElegooMars3 | Dental Cast Cherry Pro | 2 | 6 | 50 |  |  |  |  | 3 | 5 | 60 | 60 | ElegooMars3
Elegoo Mars 3 | ElegooMars3 | Dental Cast Cherry | 2 | 5.2 | 50 | 6.8 | 60 |  |  | 3 | 5 | 60 | 60 | ElegooMars3
Elegoo Mars 3 | ElegooMars3 | Dental Clear | 2 | 2.9 | 30 | 3.8 | 30 |  |  | 3 | 5 | 120 | 180 | ElegooMars3
Elegoo Mars 3 | ElegooMars3 | Dental Clear Pro | 2 | Используйте слой 100 мкм |  | 6.2 | 60 | 8 | 70 | 3 | 5 | 120 | 180 | ElegooMars3
Elegoo Mars 3 | ElegooMars3 | Dental Denture Base Soft | 2 | 6.6 | 60 | 8.6 | 80 |  |  | 4 | 5 | 120 | 180 | ElegooMars3
Elegoo Mars 3 | ElegooMars3 | Dental Denture Base | 2 | 5.2 | 50 | 6.8 | 60 |  |  | 4 | 5 | 120 | 180 | ElegooMars3
Elegoo Mars 3 | ElegooMars3 | Dental IBT | 2 | 3.3 | 30 | 4.2 | 40 |  |  | 3 | 5 | 60 | 60 | ElegooMars3
Elegoo Mars 3 | ElegooMars3 | Dental Model Biege | 2 | 4.1 | 40 | 5.3 | 50 |  |  | 4 | 5 | 120 | 180 | ElegooMars3
Elegoo Mars 3 | ElegooMars3 | Dental Model Bone | 2 | 2.5 | 20 | 3.3 | 30 |  |  | 4 | 5 | 120 | 180 | ElegooMars3
Elegoo Mars 3 | ElegooMars3 | Dental Model Light Grey | 2 | 3.2 | 30 | 4.2 | 40 |  |  | 4 | 5 | 120 | 180 | ElegooMars3
Elegoo Mars 3 | ElegooMars3 | Dental Peach | 2 | 4.1 | 40 | 5.3 | 50 |  |  | 4 | 5 | 120 | 180 | ElegooMars3
Elegoo Mars 3 | ElegooMars3 | Dental Pink | 2 | 2.6 | 20 | 3.4 | 30 |  |  | 3 | 5 | 120 | 180 | ElegooMars3
Elegoo Mars 3 | ElegooMars3 | Dental Soft Pink | 2 | 3.9 | 40 | 5 | 50 |  |  | 3 | 5 | 60 | 60 | ElegooMars3
Elegoo Mars 3 | ElegooMars3 | Dental Sand A1-A2 | 2 | 2.2 | 20 | 2.9 | 30 |  |  | 4 | 5 | 120 | 180 | ElegooMars3
Elegoo Mars 3 | ElegooMars3 | Dental Sand A1-A2 (Обновленная версия) | 2 | 5.9 | 50 | 6.2 | 60 |  |  | 4 | 5 | 120 | 180 | ElegooMars3
Elegoo Mars 3 | ElegooMars3 | Dental Sand A3 | 2 | 2.2 | 20 | 2.9 | 30 |  |  | 4 | 5 | 120 | 180 | ElegooMars3
Elegoo Mars 3 | ElegooMars3 | Dental Sand A3 (Обновленная версия) | 2 | 5.9 | 50 | 6.2 | 60 |  |  | 4 | 5 | 120 | 180 | ElegooMars3
Elegoo Mars 3 | ElegooMars3 | Dental Sand Pro A1-A2 (Crown LT) | 2 | 9.8 | 90 | 14 | 100 |  |  | 4 | 5 | 120 | 180 | ElegooMars3
Elegoo Mars 3 | ElegooMars3 | Dental Sand Pro A3 (Crown LT) | 2 | 9.8 | 90 | 14 | 100 |  |  | 4 | 5 | 120 | 180 | ElegooMars3
Elegoo Mars 3 | ElegooMars3 | Dental Splint Soft | 2 | 6.5 | 60 | 8.5 | 80 |  |  | 3 | 5 | 60 | 60 | ElegooMars3
Elegoo Mars 3 | ElegooMars3 | Dental Tray | 2 | Используйте слой 100 мкм |  | 5.2 | 50 | 6.5 | 60 | 3 | 5 | 120 | 180 | ElegooMars3
Elegoo Mars 3 | ElegooMars3 | Dental Yellow Clear | 2 | 2.3 | 20 | 3 | 30 |  |  | 3 | 5 | 120 | 180 | ElegooMars3
Elegoo Mars 3 | ElegooMars3 | Dental Yellow Clear PRO | 2 | 5.9 | 50 | 7.6 | 70 |  |  | 3 | 5 | 120 | 180 | ElegooMars3
Elegoo Mars 3 | ElegooMars3 | Industrial ABS Black | 2 | 4.7 | 40 | 6.1 | 50 |  |  | 3 | 5 | 60 | 60 | ElegooMars3
Elegoo Mars 3 | ElegooMars3 | Industrial ABS-Like Grey | 2 | 4.6 | 40 | 6 | 50 |  |  | 3 | 5 | 120 | 180 | ElegooMars3
Elegoo Mars 3 | ElegooMars3 | Industrial Flex Natural Clear | 2 | 1.7 | 20 | 2.3 | 20 |  |  | 3 | 5 | 60 | 60 | ElegooMars3
Elegoo Mars 3 | ElegooMars3 | Industrial Nylon Like | 2 | 1.3 | 10 | 1.7 | 20 |  |  | 3 | 5 | 60 | 60 | ElegooMars3
Elegoo Mars 3 | ElegooMars3 | Industrial PP-Like | 2 | 5.1 | 50 | 6.4 | 60 |  |  | 3 | 5 | 60 | 60 | ElegooMars3
Elegoo Mars 3 | ElegooMars3 | Industrial Rigid Black | 2 | 4.7 | 40 | 6.2 | 60 |  |  | 3 | 5 | 120 | 180 | ElegooMars3
Elegoo Mars 3 | ElegooMars3 | Industrial Rigid Clear | 2 | 5.2 | 50 | 6.7 | 60 |  |  | 3 | 5 | 120 | 180 | ElegooMars3
Elegoo Mars 3 | ElegooMars3 | Tough Black | 2 | 2.5 | 20 | 2.9 | 30 |  |  | 3 | 5 | 120 | 180 | ElegooMars3
Elegoo Mars 3 | ElegooMars3 | Tough Grey | 2 | 2.5 | 20 | 2.9 | 30 |  |  | 3 | 5 | 120 | 180 | ElegooMars3
Elegoo Mars 3 | ElegooMars3 | Tough White | 2 | 2.5 | 20 | 2.9 | 30 |  |  | 3 | 5 | 120 | 180 | ElegooMars3
Elegoo Mars 3 | ElegooMars3 | Jewelry J-Cast | 2 | 7.8 | 70 | 10.8 | 100 |  |  | 3 | 5 | 60 | 60 | ElegooMars3
Elegoo Mars 3 | ElegooMars3 | Model Resin Black | 2 | 2.9 | 30 | 3.8 | 30 |  |  | 3 | 5 | 120 | 180 | ElegooMars3
Elegoo Mars 3 | ElegooMars3 | Model Resin Clear | 2 | 2.7 | 20 | 3.6 | 30 |  |  | 3 | 5 | 120 | 180 | ElegooMars3
Elegoo Mars 3 | ElegooMars3 | Model Resin Grey | 2 | 4.1 | 40 | 5.3 | 50 |  |  | 3 | 5 | 120 | 180 | ElegooMars3
Elegoo Mars 3 | ElegooMars3 | Model Resin White | 2 | 2.6 | 20 | 3.4 | 30 |  |  | 3 | 5 | 120 | 180 | ElegooMars3
Elegoo Mars 3 | ElegooMars3 | Silicone-Compatiable Model Resin (J-Model) | 2 | 2.6 | 20 | 3.4 | 30 |  |  | 3 | 5 | 60 | 60 | ElegooMars3
Elegoo Mars 3 | ElegooMars3 | Silicone-Like Black | 2 | 6.2 | 60 | 8 | 70 |  |  | 3 | 5 | 60 | 60 | ElegooMars3
Elegoo Mars 3 Pro | ElegooMars3Pro | Basic Red | 2 | 2.6 | 20 | 3.4 | 30 |  |  | 3 | 5 | 120 | 180 | ElegooMars3Pro
Elegoo Mars 3 Pro | ElegooMars3Pro | Demo Bone | 2 | 2.5 | 20 | 3.3 | 30 |  |  | 4 | 5 | 120 | 180 | ElegooMars3Pro
Elegoo Mars 3 Pro | ElegooMars3Pro | Dental Bleach (Обновленная версия) | 2 | 5.8 | 50 | 7.6 | 70 |  |  | 4 | 5 | 120 | 180 | ElegooMars3Pro
Elegoo Mars 3 Pro | ElegooMars3Pro | Dental Bleach Pro | 2 | 4.3 | 40 | 5.6 | 50 |  |  | 3 | 5 | 120 | 180 | ElegooMars3Pro
Elegoo Mars 3 Pro | ElegooMars3Pro | Dental Cast Cherry Pro | 2 | 6 | 50 |  |  |  |  | 3 | 5 | 60 | 60 | ElegooMars3Pro
Elegoo Mars 3 Pro | ElegooMars3Pro | Dental Cast Cherry | 2 | 5.2 | 50 | 6.8 | 60 |  |  | 3 | 5 | 60 | 60 | ElegooMars3Pro
Elegoo Mars 3 Pro | ElegooMars3Pro | Dental Clear | 2 | 2.9 | 30 | 3.8 | 30 |  |  | 3 | 5 | 120 | 180 | ElegooMars3Pro
Elegoo Mars 3 Pro | ElegooMars3Pro | Dental Clear Pro | 2 | Используйте слой 100 мкм |  | 6.2 | 60 | 8 | 70 | 3 | 5 | 120 | 180 | ElegooMars3Pro
Elegoo Mars 3 Pro | ElegooMars3Pro | Dental Denture Base Soft | 2 | 6.6 | 60 | 8.6 | 80 |  |  | 4 | 5 | 120 | 180 | ElegooMars3Pro
Elegoo Mars 3 Pro | ElegooMars3Pro | Dental Denture Base | 2 | 5.2 | 50 | 6.8 | 60 |  |  | 4 | 5 | 120 | 180 | ElegooMars3Pro
Elegoo Mars 3 Pro | ElegooMars3Pro | Dental IBT | 2 | 3.3 | 30 | 4.2 | 40 |  |  | 3 | 5 | 60 | 60 | ElegooMars3Pro
Elegoo Mars 3 Pro | ElegooMars3Pro | Dental Model Biege | 2 | 4.1 | 40 | 5.3 | 50 |  |  | 4 | 5 | 120 | 180 | ElegooMars3Pro
Elegoo Mars 3 Pro | ElegooMars3Pro | Dental Model Bone | 2 | 2.5 | 20 | 3.3 | 30 |  |  | 4 | 5 | 120 | 180 | ElegooMars3Pro
Elegoo Mars 3 Pro | ElegooMars3Pro | Dental Model Light Grey | 2 | 3.2 | 30 | 4.2 | 40 |  |  | 4 | 5 | 120 | 180 | ElegooMars3Pro
Elegoo Mars 3 Pro | ElegooMars3Pro | Dental Peach | 2 | 4.1 | 40 | 5.3 | 50 |  |  | 4 | 5 | 120 | 180 | ElegooMars3Pro
Elegoo Mars 3 Pro | ElegooMars3Pro | Dental Pink | 2 | 2.6 | 20 | 3.4 | 30 |  |  | 3 | 5 | 120 | 180 | ElegooMars3Pro
Elegoo Mars 3 Pro | ElegooMars3Pro | Dental Soft Pink | 2 | 3.9 | 40 | 5 | 50 |  |  | 3 | 5 | 60 | 60 | ElegooMars3Pro
Elegoo Mars 3 Pro | ElegooMars3Pro | Dental Sand A1-A2 | 2 | 2.2 | 20 | 2.9 | 30 |  |  | 4 | 5 | 120 | 180 | ElegooMars3Pro
Elegoo Mars 3 Pro | ElegooMars3Pro | Dental Sand A1-A2 (Обновленная версия) | 2 | 5.9 | 50 | 6.2 | 60 |  |  | 4 | 5 | 120 | 180 | ElegooMars3Pro
Elegoo Mars 3 Pro | ElegooMars3Pro | Dental Sand A3 | 2 | 2.2 | 20 | 2.9 | 30 |  |  | 4 | 5 | 120 | 180 | ElegooMars3Pro
Elegoo Mars 3 Pro | ElegooMars3Pro | Dental Sand A3 (Обновленная версия) | 2 | 5.9 | 50 | 6.2 | 60 |  |  | 4 | 5 | 120 | 180 | ElegooMars3Pro
Elegoo Mars 3 Pro | ElegooMars3Pro | Dental Sand Pro A1-A2 (Crown LT) | 2 | 9.8 | 90 | 14 | 100 |  |  | 4 | 5 | 120 | 180 | ElegooMars3Pro
Elegoo Mars 3 Pro | ElegooMars3Pro | Dental Sand Pro A3 (Crown LT) | 2 | 9.8 | 90 | 14 | 100 |  |  | 4 | 5 | 120 | 180 | ElegooMars3Pro
Elegoo Mars 3 Pro | ElegooMars3Pro | Dental Splint Soft | 2 | 6.5 | 60 | 8.5 | 80 |  |  | 3 | 5 | 60 | 60 | ElegooMars3Pro
Elegoo Mars 3 Pro | ElegooMars3Pro | Dental Tray | 2 | Используйте слой 100 мкм |  | 5.2 | 50 | 6.5 | 60 | 3 | 5 | 120 | 180 | ElegooMars3Pro
Elegoo Mars 3 Pro | ElegooMars3Pro | Dental Yellow Clear | 2 | 2.3 | 20 | 3 | 30 |  |  | 3 | 5 | 120 | 180 | ElegooMars3Pro
Elegoo Mars 3 Pro | ElegooMars3Pro | Dental Yellow Clear PRO | 2 | 5.9 | 50 | 7.6 | 70 |  |  | 3 | 5 | 120 | 180 | ElegooMars3Pro
Elegoo Mars 3 Pro | ElegooMars3Pro | Industrial ABS Black | 2 | 4.7 | 40 | 6.1 | 50 |  |  | 3 | 5 | 60 | 60 | ElegooMars3Pro
Elegoo Mars 3 Pro | ElegooMars3Pro | Industrial ABS-Like Grey | 2 | 4.6 | 40 | 6 | 50 |  |  | 3 | 5 | 120 | 180 | ElegooMars3Pro
Elegoo Mars 3 Pro | ElegooMars3Pro | Industrial Flex Natural Clear | 2 | 1.7 | 20 | 2.3 | 20 |  |  | 3 | 5 | 60 | 60 | ElegooMars3Pro
Elegoo Mars 3 Pro | ElegooMars3Pro | Industrial Nylon Like | 2 | 1.3 | 10 | 1.7 | 20 |  |  | 3 | 5 | 60 | 60 | ElegooMars3Pro
Elegoo Mars 3 Pro | ElegooMars3Pro | Industrial PP-Like | 2 | 5.1 | 50 | 6.4 | 60 |  |  | 3 | 5 | 60 | 60 | ElegooMars3Pro
Elegoo Mars 3 Pro | ElegooMars3Pro | Industrial Rigid Black | 2 | 4.7 | 40 | 6.2 | 60 |  |  | 3 | 5 | 120 | 180 | ElegooMars3Pro
Elegoo Mars 3 Pro | ElegooMars3Pro | Industrial Rigid Clear | 2 | 5.2 | 50 | 6.7 | 60 |  |  | 3 | 5 | 120 | 180 | ElegooMars3Pro
Elegoo Mars 3 Pro | ElegooMars3Pro | Tough Black | 2 | 2.5 | 20 | 2.9 | 30 |  |  | 3 | 5 | 120 | 180 | ElegooMars3Pro
Elegoo Mars 3 Pro | ElegooMars3Pro | Tough Grey | 2 | 2.5 | 20 | 2.9 | 30 |  |  | 3 | 5 | 120 | 180 | ElegooMars3Pro
Elegoo Mars 3 Pro | ElegooMars3Pro | Tough White | 2 | 2.5 | 20 | 2.9 | 30 |  |  | 3 | 5 | 120 | 180 | ElegooMars3Pro
Elegoo Mars 3 Pro | ElegooMars3Pro | Jewelry J-Cast | 2 | 7.8 | 70 | 10.8 | 100 |  |  | 3 | 5 | 60 | 60 | ElegooMars3Pro
Elegoo Mars 3 Pro | ElegooMars3Pro | Model Resin Black | 2 | 2.9 | 30 | 3.8 | 30 |  |  | 3 | 5 | 120 | 180 | ElegooMars3Pro
Elegoo Mars 3 Pro | ElegooMars3Pro | Model Resin Clear | 2 | 2.7 | 20 | 3.6 | 30 |  |  | 3 | 5 | 120 | 180 | ElegooMars3Pro
Elegoo Mars 3 Pro | ElegooMars3Pro | Model Resin Grey | 2 | 4.1 | 40 | 5.3 | 50 |  |  | 3 | 5 | 120 | 180 | ElegooMars3Pro
Elegoo Mars 3 Pro | ElegooMars3Pro | Model Resin White | 2 | 2.6 | 20 | 3.4 | 30 |  |  | 3 | 5 | 120 | 180 | ElegooMars3Pro
Elegoo Mars 3 Pro | ElegooMars3Pro | Silicone-Compatiable Model Resin (J-Model) | 2 | 2.6 | 20 | 3.4 | 30 |  |  | 3 | 5 | 60 | 60 | ElegooMars3Pro
Elegoo Mars 3 Pro | ElegooMars3Pro | Silicone-Like Black | 2 | 6.2 | 60 | 8 | 70 |  |  | 3 | 5 | 60 | 60 | ElegooMars3Pro
Elegoo Mars 4 Ultra 9K | ElegooMars4Ultra9K | Basic Red | 2 | 3 | 30 | 4 | 40 |  |  | 3 | 5 | 120 | 180 | ElegooMars4Ultra9K
Elegoo Mars 4 Ultra 9K | ElegooMars4Ultra9K | Demo Bone | 2 | 3 | 30 | 3.9 | 40 |  |  | 4 | 5 | 120 | 180 | ElegooMars4Ultra9K
Elegoo Mars 4 Ultra 9K | ElegooMars4Ultra9K | Dental Bleach (Обновленная версия) | 2 | 6.8 | 60 | 8.9 | 80 |  |  | 4 | 5 | 120 | 180 | ElegooMars4Ultra9K
Elegoo Mars 4 Ultra 9K | ElegooMars4Ultra9K | Dental Bleach Pro | 2 | 5.1 | 50 | 6.6 | 60 |  |  | 3 | 5 | 120 | 180 | ElegooMars4Ultra9K
Elegoo Mars 4 Ultra 9K | ElegooMars4Ultra9K | Dental Cast Cherry Pro | 2 | 7 | 60 |  |  |  |  | 3 | 5 | 60 | 60 | ElegooMars4Ultra9K
Elegoo Mars 4 Ultra 9K | ElegooMars4Ultra9K | Dental Cast Cherry | 2 | 6.1 | 50 | 7.9 | 70 |  |  | 3 | 5 | 60 | 60 | ElegooMars4Ultra9K
Elegoo Mars 4 Ultra 9K | ElegooMars4Ultra9K | Dental Clear | 2 | 3.4 | 30 | 4.5 | 40 |  |  | 3 | 5 | 120 | 180 | ElegooMars4Ultra9K
Elegoo Mars 4 Ultra 9K | ElegooMars4Ultra9K | Dental Clear Pro | 2 | Используйте слой 100 мкм |  | 7.2 | 60 | 9.4 | 80 | 3 | 5 | 120 | 180 | ElegooMars4Ultra9K
Elegoo Mars 4 Ultra 9K | ElegooMars4Ultra9K | Dental Denture Base Soft | 2 | 7.8 | 70 | 10.1 | 90 |  |  | 4 | 5 | 120 | 180 | ElegooMars4Ultra9K
Elegoo Mars 4 Ultra 9K | ElegooMars4Ultra9K | Dental Denture Base | 2 | 6.1 | 50 | 7.9 | 70 |  |  | 4 | 5 | 120 | 180 | ElegooMars4Ultra9K
Elegoo Mars 4 Ultra 9K | ElegooMars4Ultra9K | Dental IBT | 2 | 3.8 | 30 | 5 | 50 |  |  | 3 | 5 | 60 | 60 | ElegooMars4Ultra9K
Elegoo Mars 4 Ultra 9K | ElegooMars4Ultra9K | Dental Model Biege | 2 | 4.8 | 40 | 6.2 | 60 |  |  | 4 | 5 | 120 | 180 | ElegooMars4Ultra9K
Elegoo Mars 4 Ultra 9K | ElegooMars4Ultra9K | Dental Model Bone | 2 | 3 | 30 | 3.9 | 40 |  |  | 4 | 5 | 120 | 180 | ElegooMars4Ultra9K
Elegoo Mars 4 Ultra 9K | ElegooMars4Ultra9K | Dental Model Light Grey | 2 | 3.7 | 30 | 4.9 | 40 |  |  | 4 | 5 | 120 | 180 | ElegooMars4Ultra9K
Elegoo Mars 4 Ultra 9K | ElegooMars4Ultra9K | Dental Peach | 2 | 4.8 | 40 | 6.2 | 60 |  |  | 4 | 5 | 120 | 180 | ElegooMars4Ultra9K
Elegoo Mars 4 Ultra 9K | ElegooMars4Ultra9K | Dental Pink | 2 | 3 | 30 | 4 | 40 |  |  | 3 | 5 | 120 | 180 | ElegooMars4Ultra9K
Elegoo Mars 4 Ultra 9K | ElegooMars4Ultra9K | Dental Soft Pink | 2 | 4.5 | 40 | 5.8 | 50 |  |  | 3 | 5 | 60 | 60 | ElegooMars4Ultra9K
Elegoo Mars 4 Ultra 9K | ElegooMars4Ultra9K | Dental Sand A1-A2 | 2 | 2.6 | 20 | 3.3 | 30 |  |  | 4 | 5 | 120 | 180 | ElegooMars4Ultra9K
Elegoo Mars 4 Ultra 9K | ElegooMars4Ultra9K | Dental Sand A1-A2 (Обновленная версия) | 2 | 6.9 | 60 | 7.2 | 60 |  |  | 4 | 5 | 120 | 180 | ElegooMars4Ultra9K
Elegoo Mars 4 Ultra 9K | ElegooMars4Ultra9K | Dental Sand A3 | 2 | 2.6 | 20 | 3.3 | 30 |  |  | 4 | 5 | 120 | 180 | ElegooMars4Ultra9K
Elegoo Mars 4 Ultra 9K | ElegooMars4Ultra9K | Dental Sand A3 (Обновленная версия) | 2 | 6.9 | 60 | 7.2 | 60 |  |  | 4 | 5 | 120 | 180 | ElegooMars4Ultra9K
Elegoo Mars 4 Ultra 9K | ElegooMars4Ultra9K | Dental Sand Pro A1-A2 (Crown LT) | 2 | 11.4 | 100 | 16.4 | 100 |  |  | 4 | 5 | 120 | 180 | ElegooMars4Ultra9K
Elegoo Mars 4 Ultra 9K | ElegooMars4Ultra9K | Dental Sand Pro A3 (Crown LT) | 2 | 11.4 | 100 | 16.4 | 100 |  |  | 4 | 5 | 120 | 180 | ElegooMars4Ultra9K
Elegoo Mars 4 Ultra 9K | ElegooMars4Ultra9K | Dental Splint Soft | 2 | 7.6 | 70 | 9.9 | 90 |  |  | 3 | 5 | 60 | 60 | ElegooMars4Ultra9K
Elegoo Mars 4 Ultra 9K | ElegooMars4Ultra9K | Dental Tray | 2 | Используйте слой 100 мкм |  | 6.1 | 50 | 7.6 | 70 | 3 | 5 | 120 | 180 | ElegooMars4Ultra9K
Elegoo Mars 4 Ultra 9K | ElegooMars4Ultra9K | Dental Yellow Clear | 2 | 2.7 | 20 | 3.5 | 30 |  |  | 3 | 5 | 120 | 180 | ElegooMars4Ultra9K
Elegoo Mars 4 Ultra 9K | ElegooMars4Ultra9K | Dental Yellow Clear PRO | 2 | 6.9 | 60 | 8.9 | 80 |  |  | 3 | 5 | 120 | 180 | ElegooMars4Ultra9K
Elegoo Mars 4 Ultra 9K | ElegooMars4Ultra9K | Industrial ABS Black | 2 | 5.5 | 50 | 7.1 | 60 |  |  | 3 | 5 | 60 | 60 | ElegooMars4Ultra9K
Elegoo Mars 4 Ultra 9K | ElegooMars4Ultra9K | Industrial ABS-Like Grey | 2 | 5.4 | 50 | 7 | 60 |  |  | 3 | 5 | 120 | 180 | ElegooMars4Ultra9K
Elegoo Mars 4 Ultra 9K | ElegooMars4Ultra9K | Industrial Flex Natural Clear | 2 | 2 | 20 | 2.6 | 20 |  |  | 3 | 5 | 60 | 60 | ElegooMars4Ultra9K
Elegoo Mars 4 Ultra 9K | ElegooMars4Ultra9K | Industrial Nylon Like | 2 | 1.5 | 10 | 2 | 20 |  |  | 3 | 5 | 60 | 60 | ElegooMars4Ultra9K
Elegoo Mars 4 Ultra 9K | ElegooMars4Ultra9K | Industrial PP-Like | 2 | 6 | 50 | 7.5 | 70 |  |  | 3 | 5 | 60 | 60 | ElegooMars4Ultra9K
Elegoo Mars 4 Ultra 9K | ElegooMars4Ultra9K | Industrial Rigid Black | 2 | 5.5 | 50 | 7.2 | 60 |  |  | 3 | 5 | 120 | 180 | ElegooMars4Ultra9K
Elegoo Mars 4 Ultra 9K | ElegooMars4Ultra9K | Industrial Rigid Clear | 2 | 6 | 50 | 7.9 | 70 |  |  | 3 | 5 | 120 | 180 | ElegooMars4Ultra9K
Elegoo Mars 4 Ultra 9K | ElegooMars4Ultra9K | Tough Black | 2 | 2.9 | 30 | 3.4 | 30 |  |  | 3 | 5 | 120 | 180 | ElegooMars4Ultra9K
Elegoo Mars 4 Ultra 9K | ElegooMars4Ultra9K | Tough Grey | 2 | 2.9 | 30 | 3.4 | 30 |  |  | 3 | 5 | 120 | 180 | ElegooMars4Ultra9K
Elegoo Mars 4 Ultra 9K | ElegooMars4Ultra9K | Tough White | 2 | 2.9 | 30 | 3.4 | 30 |  |  | 3 | 5 | 120 | 180 | ElegooMars4Ultra9K
Elegoo Mars 4 Ultra 9K | ElegooMars4Ultra9K | Jewelry J-Cast | 2 | 9.1 | 80 | 12.6 | 100 |  |  | 3 | 5 | 60 | 60 | ElegooMars4Ultra9K
Elegoo Mars 4 Ultra 9K | ElegooMars4Ultra9K | Model Resin Black | 2 | 3.4 | 30 | 4.5 | 40 |  |  | 3 | 5 | 120 | 180 | ElegooMars4Ultra9K
Elegoo Mars 4 Ultra 9K | ElegooMars4Ultra9K | Model Resin Clear | 2 | 3.2 | 30 | 4.2 | 40 |  |  | 3 | 5 | 120 | 180 | ElegooMars4Ultra9K
Elegoo Mars 4 Ultra 9K | ElegooMars4Ultra9K | Model Resin Grey | 2 | 4.8 | 40 | 6.2 | 60 |  |  | 3 | 5 | 120 | 180 | ElegooMars4Ultra9K
Elegoo Mars 4 Ultra 9K | ElegooMars4Ultra9K | Model Resin White | 2 | 3 | 30 | 4 | 40 |  |  | 3 | 5 | 120 | 180 | ElegooMars4Ultra9K
Elegoo Mars 4 Ultra 9K | ElegooMars4Ultra9K | Silicone-Compatiable Model Resin (J-Model) | 2 | 3 | 30 | 3.9 | 40 |  |  | 3 | 5 | 60 | 60 | ElegooMars4Ultra9K
Elegoo Mars 4 Ultra 9K | ElegooMars4Ultra9K | Silicone-Like Black | 2 | 7.2 | 60 | 9.4 | 80 |  |  | 3 | 5 | 60 | 60 | ElegooMars4Ultra9K
Elegoo Mars 4 DLP | ElegooMars4DLP | Basic Red | 2 | 2.4 | 20 | 3.2 | 30 |  |  | 3 | 5 | 120 | 180 | ElegooMars4DLP
Elegoo Mars 4 DLP | ElegooMars4DLP | Demo Bone | 2 | 2.4 | 20 | 3.1 | 30 |  |  | 4 | 5 | 120 | 180 | ElegooMars4DLP
Elegoo Mars 4 DLP | ElegooMars4DLP | Dental Bleach (Обновленная версия) | 2 | 5.5 | 50 | 7.1 | 60 |  |  | 4 | 5 | 120 | 180 | ElegooMars4DLP
Elegoo Mars 4 DLP | ElegooMars4DLP | Dental Bleach Pro | 2 | 4.1 | 40 | 5.3 | 50 |  |  | 3 | 5 | 120 | 180 | ElegooMars4DLP
Elegoo Mars 4 DLP | ElegooMars4DLP | Dental Cast Cherry Pro | 2 | 5.6 | 50 |  |  |  |  | 3 | 5 | 60 | 60 | ElegooMars4DLP
Elegoo Mars 4 DLP | ElegooMars4DLP | Dental Cast Cherry | 2 | 4.9 | 40 | 6.3 | 60 |  |  | 3 | 5 | 60 | 60 | ElegooMars4DLP
Elegoo Mars 4 DLP | ElegooMars4DLP | Dental Clear | 2 | 2.7 | 20 | 3.6 | 30 |  |  | 3 | 5 | 120 | 180 | ElegooMars4DLP
Elegoo Mars 4 DLP | ElegooMars4DLP | Dental Clear Pro | 2 | Используйте слой 100 мкм |  | 5.8 | 50 | 7.5 | 70 | 3 | 5 | 120 | 180 | ElegooMars4DLP
Elegoo Mars 4 DLP | ElegooMars4DLP | Dental Denture Base Soft | 2 | 6.2 | 60 | 8.1 | 70 |  |  | 4 | 5 | 120 | 180 | ElegooMars4DLP
Elegoo Mars 4 DLP | ElegooMars4DLP | Dental Denture Base | 2 | 4.9 | 40 | 6.4 | 60 |  |  | 4 | 5 | 120 | 180 | ElegooMars4DLP
Elegoo Mars 4 DLP | ElegooMars4DLP | Dental IBT | 2 | 3.1 | 30 | 4 | 40 |  |  | 3 | 5 | 60 | 60 | ElegooMars4DLP
Elegoo Mars 4 DLP | ElegooMars4DLP | Dental Model Biege | 2 | 3.8 | 30 | 5 | 50 |  |  | 4 | 5 | 120 | 180 | ElegooMars4DLP
Elegoo Mars 4 DLP | ElegooMars4DLP | Dental Model Bone | 2 | 2.4 | 20 | 3.1 | 30 |  |  | 4 | 5 | 120 | 180 | ElegooMars4DLP
Elegoo Mars 4 DLP | ElegooMars4DLP | Dental Model Light Grey | 2 | 3 | 30 | 3.9 | 40 |  |  | 4 | 5 | 120 | 180 | ElegooMars4DLP
Elegoo Mars 4 DLP | ElegooMars4DLP | Dental Peach | 2 | 3.8 | 30 | 5 | 50 |  |  | 4 | 5 | 120 | 180 | ElegooMars4DLP
Elegoo Mars 4 DLP | ElegooMars4DLP | Dental Pink | 2 | 2.4 | 20 | 3.2 | 30 |  |  | 3 | 5 | 120 | 180 | ElegooMars4DLP
Elegoo Mars 4 DLP | ElegooMars4DLP | Dental Soft Pink | 2 | 3.6 | 30 | 4.7 | 40 |  |  | 3 | 5 | 60 | 60 | ElegooMars4DLP
Elegoo Mars 4 DLP | ElegooMars4DLP | Dental Sand A1-A2 | 2 | 2.1 | 20 | 2.7 | 20 |  |  | 4 | 5 | 120 | 180 | ElegooMars4DLP
Elegoo Mars 4 DLP | ElegooMars4DLP | Dental Sand A1-A2 (Обновленная версия) | 2 | 5.5 | 50 | 5.8 | 50 |  |  | 4 | 5 | 120 | 180 | ElegooMars4DLP
Elegoo Mars 4 DLP | ElegooMars4DLP | Dental Sand A3 | 2 | 2.1 | 20 | 2.7 | 20 |  |  | 4 | 5 | 120 | 180 | ElegooMars4DLP
Elegoo Mars 4 DLP | ElegooMars4DLP | Dental Sand A3 (Обновленная версия) | 2 | 5.5 | 50 | 5.8 | 50 |  |  | 4 | 5 | 120 | 180 | ElegooMars4DLP
Elegoo Mars 4 DLP | ElegooMars4DLP | Dental Sand Pro A1-A2 (Crown LT) | 2 | 9.2 | 80 | 13.2 | 100 |  |  | 4 | 5 | 120 | 180 | ElegooMars4DLP
Elegoo Mars 4 DLP | ElegooMars4DLP | Dental Sand Pro A3 (Crown LT) | 2 | 9.2 | 80 | 13.2 | 100 |  |  | 4 | 5 | 120 | 180 | ElegooMars4DLP
Elegoo Mars 4 DLP | ElegooMars4DLP | Dental Splint Soft | 2 | 6.1 | 50 | 7.9 | 70 |  |  | 3 | 5 | 60 | 60 | ElegooMars4DLP
Elegoo Mars 4 DLP | ElegooMars4DLP | Dental Tray | 2 | Используйте слой 100 мкм |  | 4.9 | 40 | 6.1 | 50 | 3 | 5 | 120 | 180 | ElegooMars4DLP
Elegoo Mars 4 DLP | ElegooMars4DLP | Dental Yellow Clear | 2 | 2.1 | 20 | 2.8 | 30 |  |  | 3 | 5 | 120 | 180 | ElegooMars4DLP
Elegoo Mars 4 DLP | ElegooMars4DLP | Dental Yellow Clear PRO | 2 | 5.5 | 50 | 7.1 | 60 |  |  | 3 | 5 | 120 | 180 | ElegooMars4DLP
Elegoo Mars 4 DLP | ElegooMars4DLP | Industrial ABS Black | 2 | 4.4 | 40 | 5.7 | 50 |  |  | 3 | 5 | 60 | 60 | ElegooMars4DLP
Elegoo Mars 4 DLP | ElegooMars4DLP | Industrial ABS-Like Grey | 2 | 4.3 | 40 | 5.6 | 50 |  |  | 3 | 5 | 120 | 180 | ElegooMars4DLP
Elegoo Mars 4 DLP | ElegooMars4DLP | Industrial Flex Natural Clear | 2 | 1.6 | 10 | 2.1 | 20 |  |  | 3 | 5 | 60 | 60 | ElegooMars4DLP
Elegoo Mars 4 DLP | ElegooMars4DLP | Industrial Nylon Like | 2 | 1.2 | 10 | 1.6 | 10 |  |  | 3 | 5 | 60 | 60 | ElegooMars4DLP
Elegoo Mars 4 DLP | ElegooMars4DLP | Industrial PP-Like | 2 | 4.8 | 40 | 6 | 50 |  |  | 3 | 5 | 60 | 60 | ElegooMars4DLP
Elegoo Mars 4 DLP | ElegooMars4DLP | Industrial Rigid Black | 2 | 4.4 | 40 | 5.8 | 50 |  |  | 3 | 5 | 120 | 180 | ElegooMars4DLP
Elegoo Mars 4 DLP | ElegooMars4DLP | Industrial Rigid Clear | 2 | 4.8 | 40 | 6.3 | 60 |  |  | 3 | 5 | 120 | 180 | ElegooMars4DLP
Elegoo Mars 4 DLP | ElegooMars4DLP | Tough Black | 2 | 2.3 | 20 | 2.7 | 20 |  |  | 3 | 5 | 120 | 180 | ElegooMars4DLP
Elegoo Mars 4 DLP | ElegooMars4DLP | Tough Grey | 2 | 2.3 | 20 | 2.7 | 20 |  |  | 3 | 5 | 120 | 180 | ElegooMars4DLP
Elegoo Mars 4 DLP | ElegooMars4DLP | Tough White | 2 | 2.3 | 20 | 2.7 | 20 |  |  | 3 | 5 | 120 | 180 | ElegooMars4DLP
Elegoo Mars 4 DLP | ElegooMars4DLP | Jewelry J-Cast | 2 | 7.3 | 70 | 10.1 | 90 |  |  | 3 | 5 | 60 | 60 | ElegooMars4DLP
Elegoo Mars 4 DLP | ElegooMars4DLP | Model Resin Black | 2 | 2.7 | 20 | 3.6 | 30 |  |  | 3 | 5 | 120 | 180 | ElegooMars4DLP
Elegoo Mars 4 DLP | ElegooMars4DLP | Model Resin Clear | 2 | 2.6 | 20 | 3.3 | 30 |  |  | 3 | 5 | 120 | 180 | ElegooMars4DLP
Elegoo Mars 4 DLP | ElegooMars4DLP | Model Resin Grey | 2 | 3.8 | 30 | 5 | 50 |  |  | 3 | 5 | 120 | 180 | ElegooMars4DLP
Elegoo Mars 4 DLP | ElegooMars4DLP | Model Resin White | 2 | 2.4 | 20 | 3.2 | 30 |  |  | 3 | 5 | 120 | 180 | ElegooMars4DLP
Elegoo Mars 4 DLP | ElegooMars4DLP | Silicone-Compatiable Model Resin (J-Model) | 2 | 2.4 | 20 | 3.2 | 30 |  |  | 3 | 5 | 60 | 60 | ElegooMars4DLP
Elegoo Mars 4 DLP | ElegooMars4DLP | Silicone-Like Black | 2 | 5.8 | 50 | 7.5 | 70 |  |  | 3 | 5 | 60 | 60 | ElegooMars4DLP
Elegoo Mars C | ElegooMarsC | Basic Red | 2 | 13 | 100 | 16.9 | 100 |  |  | 2 | 5 | 120 | 180 | ElegooMarsC
Elegoo Mars C | ElegooMarsC | Demo Bone | 2 | 12.7 | 100 | 16.6 | 100 |  |  | 3 | 5 | 120 | 180 | ElegooMarsC
Elegoo Mars C | ElegooMarsC | Dental Bleach (Обновленная версия) | 2 | 29.1 | 100 | 37.9 | 100 |  |  | 3 | 5 | 120 | 180 | ElegooMarsC
Elegoo Mars C | ElegooMarsC | Dental Bleach Pro | 2 | 21.6 | 100 | 28 | 100 |  |  | 2 | 5 | 120 | 180 | ElegooMarsC
Elegoo Mars C | ElegooMarsC | Dental Cast Cherry Pro | 2 | 29.7 | 100 |  |  |  |  | 2 | 5 | 60 | 60 | ElegooMarsC
Elegoo Mars C | ElegooMarsC | Dental Cast Cherry | 2 | 26 | 100 | 33.8 | 100 |  |  | 2 | 5 | 60 | 60 | ElegooMarsC
Elegoo Mars C | ElegooMarsC | Dental Clear | 2 | 14.6 | 100 | 19 | 100 |  |  | 2 | 5 | 120 | 180 | ElegooMarsC
Elegoo Mars C | ElegooMarsC | Dental Clear Pro | 2 | Используйте слой 100 мкм |  | 30.8 | 100 | 40 | 100 | 2 | 5 | 120 | 180 | ElegooMarsC
Elegoo Mars C | ElegooMarsC | Dental Denture Base Soft | 2 | 33 | 100 | 43 | 100 |  |  | 3 | 5 | 120 | 180 | ElegooMarsC
Elegoo Mars C | ElegooMarsC | Dental Denture Base | 2 | 26 | 100 | 33.9 | 100 |  |  | 3 | 5 | 120 | 180 | ElegooMarsC
Elegoo Mars C | ElegooMarsC | Dental IBT | 2 | 16.2 | 100 | 21.1 | 100 |  |  | 2 | 5 | 60 | 60 | ElegooMarsC
Elegoo Mars C | ElegooMarsC | Dental Model Biege | 2 | 20.4 | 100 | 26.6 | 100 |  |  | 3 | 5 | 120 | 180 | ElegooMarsC
Elegoo Mars C | ElegooMarsC | Dental Model Bone | 2 | 12.7 | 100 | 16.6 | 100 |  |  | 3 | 5 | 120 | 180 | ElegooMarsC
Elegoo Mars C | ElegooMarsC | Dental Model Light Grey | 2 | 16 | 100 | 20.8 | 100 |  |  | 3 | 5 | 120 | 180 | ElegooMarsC
Elegoo Mars C | ElegooMarsC | Dental Peach | 2 | 20.4 | 100 | 26.6 | 100 |  |  | 3 | 5 | 120 | 180 | ElegooMarsC
Elegoo Mars C | ElegooMarsC | Dental Pink | 2 | 13 | 100 | 16.9 | 100 |  |  | 2 | 5 | 120 | 180 | ElegooMarsC
Elegoo Mars C | ElegooMarsC | Dental Soft Pink | 2 | 19.3 | 100 | 24.8 | 100 |  |  | 2 | 5 | 60 | 60 | ElegooMarsC
Elegoo Mars C | ElegooMarsC | Dental Sand A1-A2 | 2 | 11 | 100 | 14.3 | 100 |  |  | 3 | 5 | 120 | 180 | ElegooMarsC
Elegoo Mars C | ElegooMarsC | Dental Sand A1-A2 (Обновленная версия) | 2 | 29.4 | 100 | 30.8 | 100 |  |  | 3 | 5 | 120 | 180 | ElegooMarsC
Elegoo Mars C | ElegooMarsC | Dental Sand A3 | 2 | 11 | 100 | 14.3 | 100 |  |  | 3 | 5 | 120 | 180 | ElegooMarsC
Elegoo Mars C | ElegooMarsC | Dental Sand A3 (Обновленная версия) | 2 | 29.4 | 100 | 30.8 | 100 |  |  | 3 | 5 | 120 | 180 | ElegooMarsC
Elegoo Mars C | ElegooMarsC | Dental Sand Pro A1-A2 (Crown LT) | 2 | 48.7 | 100 | 70 | 100 |  |  | 3 | 5 | 120 | 180 | ElegooMarsC
Elegoo Mars C | ElegooMarsC | Dental Sand Pro A3 (Crown LT) | 2 | 48.7 | 100 | 70 | 100 |  |  | 3 | 5 | 120 | 180 | ElegooMarsC
Elegoo Mars C | ElegooMarsC | Dental Splint Soft | 2 | 32.5 | 100 | 42.2 | 100 |  |  | 2 | 5 | 60 | 60 | ElegooMarsC
Elegoo Mars C | ElegooMarsC | Dental Tray | 2 | Используйте слой 100 мкм |  | 26 | 100 | 32.5 | 100 | 2 | 5 | 120 | 180 | ElegooMarsC
Elegoo Mars C | ElegooMarsC | Dental Yellow Clear | 2 | 11.4 | 100 | 14.8 | 100 |  |  | 2 | 5 | 120 | 180 | ElegooMarsC
Elegoo Mars C | ElegooMarsC | Dental Yellow Clear PRO | 2 | 29.4 | 100 | 37.9 | 100 |  |  | 2 | 5 | 120 | 180 | ElegooMarsC
Elegoo Mars C | ElegooMarsC | Industrial ABS Black | 2 | 23.4 | 100 | 30.2 | 100 |  |  | 2 | 5 | 60 | 60 | ElegooMarsC
Elegoo Mars C | ElegooMarsC | Industrial ABS-Like Grey | 2 | 23.1 | 100 | 30 | 100 |  |  | 2 | 5 | 120 | 180 | ElegooMarsC
Elegoo Mars C | ElegooMarsC | Industrial Flex Natural Clear | 2 | 8.7 | 80 | 11.3 | 100 |  |  | 2 | 5 | 60 | 60 | ElegooMarsC
Elegoo Mars C | ElegooMarsC | Industrial Nylon Like | 2 | 6.3 | 60 | 8.4 | 80 |  |  | 2 | 5 | 60 | 60 | ElegooMarsC
Elegoo Mars C | ElegooMarsC | Industrial PP-Like | 2 | 25.5 | 100 | 32.1 | 100 |  |  | 2 | 5 | 60 | 60 | ElegooMarsC
Elegoo Mars C | ElegooMarsC | Industrial Rigid Black | 2 | 23.5 | 100 | 30.8 | 100 |  |  | 2 | 5 | 120 | 180 | ElegooMarsC
Elegoo Mars C | ElegooMarsC | Industrial Rigid Clear | 2 | 25.8 | 100 | 33.5 | 100 |  |  | 2 | 5 | 120 | 180 | ElegooMarsC
Elegoo Mars C | ElegooMarsC | Tough Black | 2 | 12.3 | 100 | 14.6 | 100 |  |  | 2 | 5 | 120 | 180 | ElegooMarsC
Elegoo Mars C | ElegooMarsC | Tough Grey | 2 | 12.3 | 100 | 14.6 | 100 |  |  | 2 | 5 | 120 | 180 | ElegooMarsC
Elegoo Mars C | ElegooMarsC | Tough White | 2 | 12.3 | 100 | 14.6 | 100 |  |  | 2 | 5 | 120 | 180 | ElegooMarsC
Elegoo Mars C | ElegooMarsC | Jewelry J-Cast | 2 | 39 | 100 | 53.6 | 100 |  |  | 2 | 5 | 60 | 60 | ElegooMarsC
Elegoo Mars C | ElegooMarsC | Model Resin Black | 2 | 14.6 | 100 | 19 | 100 |  |  | 2 | 5 | 120 | 180 | ElegooMarsC
Elegoo Mars C | ElegooMarsC | Model Resin Clear | 2 | 13.6 | 100 | 17.7 | 100 |  |  | 2 | 5 | 120 | 180 | ElegooMarsC
Elegoo Mars C | ElegooMarsC | Model Resin Grey | 2 | 20.4 | 100 | 26.6 | 100 |  |  | 2 | 5 | 120 | 180 | ElegooMarsC
Elegoo Mars C | ElegooMarsC | Model Resin White | 2 | 13 | 100 | 16.9 | 100 |  |  | 2 | 5 | 120 | 180 | ElegooMarsC
Elegoo Mars C | ElegooMarsC | Silicone-Compatiable Model Resin (J-Model) | 2 | 12.9 | 100 | 16.8 | 100 |  |  | 2 | 5 | 60 | 60 | ElegooMarsC
Elegoo Mars C | ElegooMarsC | Silicone-Like Black | 2 | 30.8 | 100 | 40 | 100 |  |  | 2 | 5 | 60 | 60 | ElegooMarsC
Elegoo Saturn | ElegooSaturn | Basic Red | 2 | 3 | 30 | 4 | 40 |  |  | 4 | 8 | 120 | 180 | ElegooSaturn
Elegoo Saturn | ElegooSaturn | Demo Bone | 2 | 3 | 30 | 3.9 | 40 |  |  | 5 | 8 | 120 | 180 | ElegooSaturn
Elegoo Saturn | ElegooSaturn | Dental Bleach (Обновленная версия) | 2 | 6.8 | 60 | 8.9 | 80 |  |  | 5 | 8 | 120 | 180 | ElegooSaturn
Elegoo Saturn | ElegooSaturn | Dental Bleach Pro | 2 | 5.1 | 50 | 6.6 | 60 |  |  | 4 | 8 | 120 | 180 | ElegooSaturn
Elegoo Saturn | ElegooSaturn | Dental Cast Cherry Pro | 2 | 7 | 60 |  |  |  |  | 4 | 8 | 60 | 60 | ElegooSaturn
Elegoo Saturn | ElegooSaturn | Dental Cast Cherry | 2 | 6.1 | 50 | 7.9 | 70 |  |  | 4 | 8 | 60 | 60 | ElegooSaturn
Elegoo Saturn | ElegooSaturn | Dental Clear | 2 | 3.4 | 30 | 4.5 | 40 |  |  | 4 | 8 | 120 | 180 | ElegooSaturn
Elegoo Saturn | ElegooSaturn | Dental Clear Pro | 2 | Используйте слой 100 мкм |  | 7.2 | 60 | 9.4 | 80 | 4 | 8 | 120 | 180 | ElegooSaturn
Elegoo Saturn | ElegooSaturn | Dental Denture Base Soft | 2 | 7.8 | 70 | 10.1 | 90 |  |  | 5 | 8 | 120 | 180 | ElegooSaturn
Elegoo Saturn | ElegooSaturn | Dental Denture Base | 2 | 6.1 | 50 | 7.9 | 70 |  |  | 5 | 8 | 120 | 180 | ElegooSaturn
Elegoo Saturn | ElegooSaturn | Dental IBT | 2 | 3.8 | 30 | 5 | 50 |  |  | 4 | 8 | 60 | 60 | ElegooSaturn
Elegoo Saturn | ElegooSaturn | Dental Model Biege | 2 | 4.8 | 40 | 6.2 | 60 |  |  | 5 | 8 | 120 | 180 | ElegooSaturn
Elegoo Saturn | ElegooSaturn | Dental Model Bone | 2 | 3 | 30 | 3.9 | 40 |  |  | 5 | 8 | 120 | 180 | ElegooSaturn
Elegoo Saturn | ElegooSaturn | Dental Model Light Grey | 2 | 3.7 | 30 | 4.9 | 40 |  |  | 5 | 8 | 120 | 180 | ElegooSaturn
Elegoo Saturn | ElegooSaturn | Dental Peach | 2 | 4.8 | 40 | 6.2 | 60 |  |  | 5 | 8 | 120 | 180 | ElegooSaturn
Elegoo Saturn | ElegooSaturn | Dental Pink | 2 | 3 | 30 | 4 | 40 |  |  | 4 | 8 | 120 | 180 | ElegooSaturn
Elegoo Saturn | ElegooSaturn | Dental Soft Pink | 2 | 4.5 | 40 | 5.8 | 50 |  |  | 4 | 8 | 60 | 60 | ElegooSaturn
Elegoo Saturn | ElegooSaturn | Dental Sand A1-A2 | 2 | 2.6 | 20 | 3.3 | 30 |  |  | 5 | 8 | 120 | 180 | ElegooSaturn
Elegoo Saturn | ElegooSaturn | Dental Sand A1-A2 (Обновленная версия) | 2 | 6.9 | 60 | 7.2 | 60 |  |  | 5 | 8 | 120 | 180 | ElegooSaturn
Elegoo Saturn | ElegooSaturn | Dental Sand A3 | 2 | 2.6 | 20 | 3.3 | 30 |  |  | 5 | 8 | 120 | 180 | ElegooSaturn
Elegoo Saturn | ElegooSaturn | Dental Sand A3 (Обновленная версия) | 2 | 6.9 | 60 | 7.2 | 60 |  |  | 5 | 8 | 120 | 180 | ElegooSaturn
Elegoo Saturn | ElegooSaturn | Dental Sand Pro A1-A2 (Crown LT) | 2 | 11.4 | 100 | 16.4 | 100 |  |  | 5 | 8 | 120 | 180 | ElegooSaturn
Elegoo Saturn | ElegooSaturn | Dental Sand Pro A3 (Crown LT) | 2 | 11.4 | 100 | 16.4 | 100 |  |  | 5 | 8 | 120 | 180 | ElegooSaturn
Elegoo Saturn | ElegooSaturn | Dental Splint Soft | 2 | 7.6 | 70 | 9.9 | 90 |  |  | 4 | 8 | 60 | 60 | ElegooSaturn
Elegoo Saturn | ElegooSaturn | Dental Tray | 2 | Используйте слой 100 мкм |  | 6.1 | 50 | 7.6 | 70 | 4 | 8 | 120 | 180 | ElegooSaturn
Elegoo Saturn | ElegooSaturn | Dental Yellow Clear | 2 | 2.7 | 20 | 3.5 | 30 |  |  | 4 | 8 | 120 | 180 | ElegooSaturn
Elegoo Saturn | ElegooSaturn | Dental Yellow Clear PRO | 2 | 6.9 | 60 | 8.9 | 80 |  |  | 4 | 8 | 120 | 180 | ElegooSaturn
Elegoo Saturn | ElegooSaturn | Industrial ABS Black | 2 | 5.5 | 50 | 7.1 | 60 |  |  | 4 | 8 | 60 | 60 | ElegooSaturn
Elegoo Saturn | ElegooSaturn | Industrial ABS-Like Grey | 2 | 5.4 | 50 | 7 | 60 |  |  | 4 | 8 | 120 | 180 | ElegooSaturn
Elegoo Saturn | ElegooSaturn | Industrial Flex Natural Clear | 2 | 2 | 20 | 2.6 | 20 |  |  | 4 | 8 | 60 | 60 | ElegooSaturn
Elegoo Saturn | ElegooSaturn | Industrial Nylon Like | 2 | 1.5 | 10 | 2 | 20 |  |  | 4 | 8 | 60 | 60 | ElegooSaturn
Elegoo Saturn | ElegooSaturn | Industrial PP-Like | 2 | 6 | 50 | 7.5 | 70 |  |  | 4 | 8 | 60 | 60 | ElegooSaturn
Elegoo Saturn | ElegooSaturn | Industrial Rigid Black | 2 | 5.5 | 50 | 7.2 | 60 |  |  | 4 | 8 | 120 | 180 | ElegooSaturn
Elegoo Saturn | ElegooSaturn | Industrial Rigid Clear | 2 | 6 | 50 | 7.9 | 70 |  |  | 4 | 8 | 120 | 180 | ElegooSaturn
Elegoo Saturn | ElegooSaturn | Tough Black | 2 | 2.9 | 30 | 3.4 | 30 |  |  | 4 | 8 | 120 | 180 | ElegooSaturn
Elegoo Saturn | ElegooSaturn | Tough Grey | 2 | 2.9 | 30 | 3.4 | 30 |  |  | 4 | 8 | 120 | 180 | ElegooSaturn
Elegoo Saturn | ElegooSaturn | Tough White | 2 | 2.9 | 30 | 3.4 | 30 |  |  | 4 | 8 | 120 | 180 | ElegooSaturn
Elegoo Saturn | ElegooSaturn | Jewelry J-Cast | 2 | 9.1 | 80 | 12.6 | 100 |  |  | 4 | 8 | 60 | 60 | ElegooSaturn
Elegoo Saturn | ElegooSaturn | Model Resin Black | 2 | 3.4 | 30 | 4.5 | 40 |  |  | 4 | 8 | 120 | 180 | ElegooSaturn
Elegoo Saturn | ElegooSaturn | Model Resin Clear | 2 | 3.2 | 30 | 4.2 | 40 |  |  | 4 | 8 | 120 | 180 | ElegooSaturn
Elegoo Saturn | ElegooSaturn | Model Resin Grey | 2 | 4.8 | 40 | 6.2 | 60 |  |  | 4 | 8 | 120 | 180 | ElegooSaturn
Elegoo Saturn | ElegooSaturn | Model Resin White | 2 | 3 | 30 | 4 | 40 |  |  | 4 | 8 | 120 | 180 | ElegooSaturn
Elegoo Saturn | ElegooSaturn | Silicone-Compatiable Model Resin (J-Model) | 2 | 3 | 30 | 3.9 | 40 |  |  | 4 | 8 | 60 | 60 | ElegooSaturn
Elegoo Saturn | ElegooSaturn | Silicone-Like Black | 2 | 7.2 | 60 | 9.4 | 80 |  |  | 4 | 8 | 60 | 60 | ElegooSaturn
Elegoo Saturn 2 8K | ElegooSaturn28K | Basic Red | 2 | 3 | 30 | 4 | 40 |  |  | 4 | 8 | 120 | 180 | ElegooSaturn28K
Elegoo Saturn 2 8K | ElegooSaturn28K | Demo Bone | 2 | 3 | 30 | 3.9 | 40 |  |  | 5 | 8 | 120 | 180 | ElegooSaturn28K
Elegoo Saturn 2 8K | ElegooSaturn28K | Dental Bleach (Обновленная версия) | 2 | 6.8 | 60 | 8.9 | 80 |  |  | 5 | 8 | 120 | 180 | ElegooSaturn28K
Elegoo Saturn 2 8K | ElegooSaturn28K | Dental Bleach Pro | 2 | 5.1 | 50 | 6.6 | 60 |  |  | 4 | 8 | 120 | 180 | ElegooSaturn28K
Elegoo Saturn 2 8K | ElegooSaturn28K | Dental Cast Cherry Pro | 2 | 7 | 60 |  |  |  |  | 4 | 8 | 60 | 60 | ElegooSaturn28K
Elegoo Saturn 2 8K | ElegooSaturn28K | Dental Cast Cherry | 2 | 6.1 | 50 | 7.9 | 70 |  |  | 4 | 8 | 60 | 60 | ElegooSaturn28K
Elegoo Saturn 2 8K | ElegooSaturn28K | Dental Clear | 2 | 3.4 | 30 | 4.5 | 40 |  |  | 4 | 8 | 120 | 180 | ElegooSaturn28K
Elegoo Saturn 2 8K | ElegooSaturn28K | Dental Clear Pro | 2 | Используйте слой 100 мкм |  | 7.2 | 60 | 9.4 | 80 | 4 | 8 | 120 | 180 | ElegooSaturn28K
Elegoo Saturn 2 8K | ElegooSaturn28K | Dental Denture Base Soft | 2 | 7.8 | 70 | 10.1 | 90 |  |  | 5 | 8 | 120 | 180 | ElegooSaturn28K
Elegoo Saturn 2 8K | ElegooSaturn28K | Dental Denture Base | 2 | 6.1 | 50 | 7.9 | 70 |  |  | 5 | 8 | 120 | 180 | ElegooSaturn28K
Elegoo Saturn 2 8K | ElegooSaturn28K | Dental IBT | 2 | 3.8 | 30 | 5 | 50 |  |  | 4 | 8 | 60 | 60 | ElegooSaturn28K
Elegoo Saturn 2 8K | ElegooSaturn28K | Dental Model Biege | 2 | 4.8 | 40 | 6.2 | 60 |  |  | 5 | 8 | 120 | 180 | ElegooSaturn28K
Elegoo Saturn 2 8K | ElegooSaturn28K | Dental Model Bone | 2 | 3 | 30 | 3.9 | 40 |  |  | 5 | 8 | 120 | 180 | ElegooSaturn28K
Elegoo Saturn 2 8K | ElegooSaturn28K | Dental Model Light Grey | 2 | 3.7 | 30 | 4.9 | 40 |  |  | 5 | 8 | 120 | 180 | ElegooSaturn28K
Elegoo Saturn 2 8K | ElegooSaturn28K | Dental Peach | 2 | 4.8 | 40 | 6.2 | 60 |  |  | 5 | 8 | 120 | 180 | ElegooSaturn28K
Elegoo Saturn 2 8K | ElegooSaturn28K | Dental Pink | 2 | 3 | 30 | 4 | 40 |  |  | 4 | 8 | 120 | 180 | ElegooSaturn28K
Elegoo Saturn 2 8K | ElegooSaturn28K | Dental Soft Pink | 2 | 4.5 | 40 | 5.8 | 50 |  |  | 4 | 8 | 60 | 60 | ElegooSaturn28K
Elegoo Saturn 2 8K | ElegooSaturn28K | Dental Sand A1-A2 | 2 | 2.6 | 20 | 3.3 | 30 |  |  | 5 | 8 | 120 | 180 | ElegooSaturn28K
Elegoo Saturn 2 8K | ElegooSaturn28K | Dental Sand A1-A2 (Обновленная версия) | 2 | 6.9 | 60 | 7.2 | 60 |  |  | 5 | 8 | 120 | 180 | ElegooSaturn28K
Elegoo Saturn 2 8K | ElegooSaturn28K | Dental Sand A3 | 2 | 2.6 | 20 | 3.3 | 30 |  |  | 5 | 8 | 120 | 180 | ElegooSaturn28K
Elegoo Saturn 2 8K | ElegooSaturn28K | Dental Sand A3 (Обновленная версия) | 2 | 6.9 | 60 | 7.2 | 60 |  |  | 5 | 8 | 120 | 180 | ElegooSaturn28K
Elegoo Saturn 2 8K | ElegooSaturn28K | Dental Sand Pro A1-A2 (Crown LT) | 2 | 11.4 | 100 | 16.4 | 100 |  |  | 5 | 8 | 120 | 180 | ElegooSaturn28K
Elegoo Saturn 2 8K | ElegooSaturn28K | Dental Sand Pro A3 (Crown LT) | 2 | 11.4 | 100 | 16.4 | 100 |  |  | 5 | 8 | 120 | 180 | ElegooSaturn28K
Elegoo Saturn 2 8K | ElegooSaturn28K | Dental Splint Soft | 2 | 7.6 | 70 | 9.9 | 90 |  |  | 4 | 8 | 60 | 60 | ElegooSaturn28K
Elegoo Saturn 2 8K | ElegooSaturn28K | Dental Tray | 2 | Используйте слой 100 мкм |  | 6.1 | 50 | 7.6 | 70 | 4 | 8 | 120 | 180 | ElegooSaturn28K
Elegoo Saturn 2 8K | ElegooSaturn28K | Dental Yellow Clear | 2 | 2.7 | 20 | 3.5 | 30 |  |  | 4 | 8 | 120 | 180 | ElegooSaturn28K
Elegoo Saturn 2 8K | ElegooSaturn28K | Dental Yellow Clear PRO | 2 | 6.9 | 60 | 8.9 | 80 |  |  | 4 | 8 | 120 | 180 | ElegooSaturn28K
Elegoo Saturn 2 8K | ElegooSaturn28K | Industrial ABS Black | 2 | 5.5 | 50 | 7.1 | 60 |  |  | 4 | 8 | 60 | 60 | ElegooSaturn28K
Elegoo Saturn 2 8K | ElegooSaturn28K | Industrial ABS-Like Grey | 2 | 5.4 | 50 | 7 | 60 |  |  | 4 | 8 | 120 | 180 | ElegooSaturn28K
Elegoo Saturn 2 8K | ElegooSaturn28K | Industrial Flex Natural Clear | 2 | 2 | 20 | 2.6 | 20 |  |  | 4 | 8 | 60 | 60 | ElegooSaturn28K
Elegoo Saturn 2 8K | ElegooSaturn28K | Industrial Nylon Like | 2 | 1.5 | 10 | 2 | 20 |  |  | 4 | 8 | 60 | 60 | ElegooSaturn28K
Elegoo Saturn 2 8K | ElegooSaturn28K | Industrial PP-Like | 2 | 6 | 50 | 7.5 | 70 |  |  | 4 | 8 | 60 | 60 | ElegooSaturn28K
Elegoo Saturn 2 8K | ElegooSaturn28K | Industrial Rigid Black | 2 | 5.5 | 50 | 7.2 | 60 |  |  | 4 | 8 | 120 | 180 | ElegooSaturn28K
Elegoo Saturn 2 8K | ElegooSaturn28K | Industrial Rigid Clear | 2 | 6 | 50 | 7.9 | 70 |  |  | 4 | 8 | 120 | 180 | ElegooSaturn28K
Elegoo Saturn 2 8K | ElegooSaturn28K | Tough Black | 2 | 2.9 | 30 | 3.4 | 30 |  |  | 4 | 8 | 120 | 180 | ElegooSaturn28K
Elegoo Saturn 2 8K | ElegooSaturn28K | Tough Grey | 2 | 2.9 | 30 | 3.4 | 30 |  |  | 4 | 8 | 120 | 180 | ElegooSaturn28K
Elegoo Saturn 2 8K | ElegooSaturn28K | Tough White | 2 | 2.9 | 30 | 3.4 | 30 |  |  | 4 | 8 | 120 | 180 | ElegooSaturn28K
Elegoo Saturn 2 8K | ElegooSaturn28K | Jewelry J-Cast | 2 | 9.1 | 80 | 12.6 | 100 |  |  | 4 | 8 | 60 | 60 | ElegooSaturn28K
Elegoo Saturn 2 8K | ElegooSaturn28K | Model Resin Black | 2 | 3.4 | 30 | 4.5 | 40 |  |  | 4 | 8 | 120 | 180 | ElegooSaturn28K
Elegoo Saturn 2 8K | ElegooSaturn28K | Model Resin Clear | 2 | 3.2 | 30 | 4.2 | 40 |  |  | 4 | 8 | 120 | 180 | ElegooSaturn28K
Elegoo Saturn 2 8K | ElegooSaturn28K | Model Resin Grey | 2 | 4.8 | 40 | 6.2 | 60 |  |  | 4 | 8 | 120 | 180 | ElegooSaturn28K
Elegoo Saturn 2 8K | ElegooSaturn28K | Model Resin White | 2 | 3 | 30 | 4 | 40 |  |  | 4 | 8 | 120 | 180 | ElegooSaturn28K
Elegoo Saturn 2 8K | ElegooSaturn28K | Silicone-Compatiable Model Resin (J-Model) | 2 | 3 | 30 | 3.9 | 40 |  |  | 4 | 8 | 60 | 60 | ElegooSaturn28K
Elegoo Saturn 2 8K | ElegooSaturn28K | Silicone-Like Black | 2 | 7.2 | 60 | 9.4 | 80 |  |  | 4 | 8 | 60 | 60 | ElegooSaturn28K
Elegoo Saturn 3 12K | ElegooSaturn312K | Basic Red | 2 | 3 | 30 | 4 | 40 |  |  | 4 | 8 | 120 | 180 | ElegooSaturn312K
Elegoo Saturn 3 12K | ElegooSaturn312K | Demo Bone | 2 | 3 | 30 | 3.9 | 40 |  |  | 5 | 8 | 120 | 180 | ElegooSaturn312K
Elegoo Saturn 3 12K | ElegooSaturn312K | Dental Bleach (Обновленная версия) | 2 | 6.8 | 60 | 8.9 | 80 |  |  | 5 | 8 | 120 | 180 | ElegooSaturn312K
Elegoo Saturn 3 12K | ElegooSaturn312K | Dental Bleach Pro | 2 | 5.1 | 50 | 6.6 | 60 |  |  | 4 | 8 | 120 | 180 | ElegooSaturn312K
Elegoo Saturn 3 12K | ElegooSaturn312K | Dental Cast Cherry Pro | 2 | 7 | 60 |  |  |  |  | 4 | 8 | 60 | 60 | ElegooSaturn312K
Elegoo Saturn 3 12K | ElegooSaturn312K | Dental Cast Cherry | 2 | 6.1 | 50 | 7.9 | 70 |  |  | 4 | 8 | 60 | 60 | ElegooSaturn312K
Elegoo Saturn 3 12K | ElegooSaturn312K | Dental Clear | 2 | 3.4 | 30 | 4.5 | 40 |  |  | 4 | 8 | 120 | 180 | ElegooSaturn312K
Elegoo Saturn 3 12K | ElegooSaturn312K | Dental Clear Pro | 2 | Используйте слой 100 мкм |  | 7.2 | 60 | 9.4 | 80 | 4 | 8 | 120 | 180 | ElegooSaturn312K
Elegoo Saturn 3 12K | ElegooSaturn312K | Dental Denture Base Soft | 2 | 7.8 | 70 | 10.1 | 90 |  |  | 5 | 8 | 120 | 180 | ElegooSaturn312K
Elegoo Saturn 3 12K | ElegooSaturn312K | Dental Denture Base | 2 | 6.1 | 50 | 7.9 | 70 |  |  | 5 | 8 | 120 | 180 | ElegooSaturn312K
Elegoo Saturn 3 12K | ElegooSaturn312K | Dental IBT | 2 | 3.8 | 30 | 5 | 50 |  |  | 4 | 8 | 60 | 60 | ElegooSaturn312K
Elegoo Saturn 3 12K | ElegooSaturn312K | Dental Model Biege | 2 | 4.8 | 40 | 6.2 | 60 |  |  | 5 | 8 | 120 | 180 | ElegooSaturn312K
Elegoo Saturn 3 12K | ElegooSaturn312K | Dental Model Bone | 2 | 3 | 30 | 3.9 | 40 |  |  | 5 | 8 | 120 | 180 | ElegooSaturn312K
Elegoo Saturn 3 12K | ElegooSaturn312K | Dental Model Light Grey | 2 | 3.7 | 30 | 4.9 | 40 |  |  | 5 | 8 | 120 | 180 | ElegooSaturn312K
Elegoo Saturn 3 12K | ElegooSaturn312K | Dental Peach | 2 | 4.8 | 40 | 6.2 | 60 |  |  | 5 | 8 | 120 | 180 | ElegooSaturn312K
Elegoo Saturn 3 12K | ElegooSaturn312K | Dental Pink | 2 | 3 | 30 | 4 | 40 |  |  | 4 | 8 | 120 | 180 | ElegooSaturn312K
Elegoo Saturn 3 12K | ElegooSaturn312K | Dental Soft Pink | 2 | 4.5 | 40 | 5.8 | 50 |  |  | 4 | 8 | 60 | 60 | ElegooSaturn312K
Elegoo Saturn 3 12K | ElegooSaturn312K | Dental Sand A1-A2 | 2 | 2.6 | 20 | 3.3 | 30 |  |  | 5 | 8 | 120 | 180 | ElegooSaturn312K
Elegoo Saturn 3 12K | ElegooSaturn312K | Dental Sand A1-A2 (Обновленная версия) | 2 | 6.9 | 60 | 7.2 | 60 |  |  | 5 | 8 | 120 | 180 | ElegooSaturn312K
Elegoo Saturn 3 12K | ElegooSaturn312K | Dental Sand A3 | 2 | 2.6 | 20 | 3.3 | 30 |  |  | 5 | 8 | 120 | 180 | ElegooSaturn312K
Elegoo Saturn 3 12K | ElegooSaturn312K | Dental Sand A3 (Обновленная версия) | 2 | 6.9 | 60 | 7.2 | 60 |  |  | 5 | 8 | 120 | 180 | ElegooSaturn312K
Elegoo Saturn 3 12K | ElegooSaturn312K | Dental Sand Pro A1-A2 (Crown LT) | 2 | 11.4 | 100 | 16.4 | 100 |  |  | 5 | 8 | 120 | 180 | ElegooSaturn312K
Elegoo Saturn 3 12K | ElegooSaturn312K | Dental Sand Pro A3 (Crown LT) | 2 | 11.4 | 100 | 16.4 | 100 |  |  | 5 | 8 | 120 | 180 | ElegooSaturn312K
Elegoo Saturn 3 12K | ElegooSaturn312K | Dental Splint Soft | 2 | 7.6 | 70 | 9.9 | 90 |  |  | 4 | 8 | 60 | 60 | ElegooSaturn312K
Elegoo Saturn 3 12K | ElegooSaturn312K | Dental Tray | 2 | Используйте слой 100 мкм |  | 6.1 | 50 | 7.6 | 70 | 4 | 8 | 120 | 180 | ElegooSaturn312K
Elegoo Saturn 3 12K | ElegooSaturn312K | Dental Yellow Clear | 2 | 2.7 | 20 | 3.5 | 30 |  |  | 4 | 8 | 120 | 180 | ElegooSaturn312K
Elegoo Saturn 3 12K | ElegooSaturn312K | Dental Yellow Clear PRO | 2 | 6.9 | 60 | 8.9 | 80 |  |  | 4 | 8 | 120 | 180 | ElegooSaturn312K
Elegoo Saturn 3 12K | ElegooSaturn312K | Industrial ABS Black | 2 | 5.5 | 50 | 7.1 | 60 |  |  | 4 | 8 | 60 | 60 | ElegooSaturn312K
Elegoo Saturn 3 12K | ElegooSaturn312K | Industrial ABS-Like Grey | 2 | 5.4 | 50 | 7 | 60 |  |  | 4 | 8 | 120 | 180 | ElegooSaturn312K
Elegoo Saturn 3 12K | ElegooSaturn312K | Industrial Flex Natural Clear | 2 | 2 | 20 | 2.6 | 20 |  |  | 4 | 8 | 60 | 60 | ElegooSaturn312K
Elegoo Saturn 3 12K | ElegooSaturn312K | Industrial Nylon Like | 2 | 1.5 | 10 | 2 | 20 |  |  | 4 | 8 | 60 | 60 | ElegooSaturn312K
Elegoo Saturn 3 12K | ElegooSaturn312K | Industrial PP-Like | 2 | 6 | 50 | 7.5 | 70 |  |  | 4 | 8 | 60 | 60 | ElegooSaturn312K
Elegoo Saturn 3 12K | ElegooSaturn312K | Industrial Rigid Black | 2 | 5.5 | 50 | 7.2 | 60 |  |  | 4 | 8 | 120 | 180 | ElegooSaturn312K
Elegoo Saturn 3 12K | ElegooSaturn312K | Industrial Rigid Clear | 2 | 6 | 50 | 7.9 | 70 |  |  | 4 | 8 | 120 | 180 | ElegooSaturn312K
Elegoo Saturn 3 12K | ElegooSaturn312K | Tough Black | 2 | 2.9 | 30 | 3.4 | 30 |  |  | 4 | 8 | 120 | 180 | ElegooSaturn312K
Elegoo Saturn 3 12K | ElegooSaturn312K | Tough Grey | 2 | 2.9 | 30 | 3.4 | 30 |  |  | 4 | 8 | 120 | 180 | ElegooSaturn312K
Elegoo Saturn 3 12K | ElegooSaturn312K | Tough White | 2 | 2.9 | 30 | 3.4 | 30 |  |  | 4 | 8 | 120 | 180 | ElegooSaturn312K
Elegoo Saturn 3 12K | ElegooSaturn312K | Jewelry J-Cast | 2 | 9.1 | 80 | 12.6 | 100 |  |  | 4 | 8 | 60 | 60 | ElegooSaturn312K
Elegoo Saturn 3 12K | ElegooSaturn312K | Model Resin Black | 2 | 3.4 | 30 | 4.5 | 40 |  |  | 4 | 8 | 120 | 180 | ElegooSaturn312K
Elegoo Saturn 3 12K | ElegooSaturn312K | Model Resin Clear | 2 | 3.2 | 30 | 4.2 | 40 |  |  | 4 | 8 | 120 | 180 | ElegooSaturn312K
Elegoo Saturn 3 12K | ElegooSaturn312K | Model Resin Grey | 2 | 4.8 | 40 | 6.2 | 60 |  |  | 4 | 8 | 120 | 180 | ElegooSaturn312K
Elegoo Saturn 3 12K | ElegooSaturn312K | Model Resin White | 2 | 3 | 30 | 4 | 40 |  |  | 4 | 8 | 120 | 180 | ElegooSaturn312K
Elegoo Saturn 3 12K | ElegooSaturn312K | Silicone-Compatiable Model Resin (J-Model) | 2 | 3 | 30 | 3.9 | 40 |  |  | 4 | 8 | 60 | 60 | ElegooSaturn312K
Elegoo Saturn 3 12K | ElegooSaturn312K | Silicone-Like Black | 2 | 7.2 | 60 | 9.4 | 80 |  |  | 4 | 8 | 60 | 60 | ElegooSaturn312K
Elegoo Saturn 3 Ultra 12K | ElegooSaturn3Ultra12K | Basic Red | 2 | 3 | 30 | 4 | 40 |  |  | 4 | 8 | 120 | 180 | ElegooSaturn3Ultra12K
Elegoo Saturn 3 Ultra 12K | ElegooSaturn3Ultra12K | Demo Bone | 2 | 3 | 30 | 3.9 | 40 |  |  | 5 | 8 | 120 | 180 | ElegooSaturn3Ultra12K
Elegoo Saturn 3 Ultra 12K | ElegooSaturn3Ultra12K | Dental Bleach (Обновленная версия) | 2 | 6.8 | 60 | 8.9 | 80 |  |  | 5 | 8 | 120 | 180 | ElegooSaturn3Ultra12K
Elegoo Saturn 3 Ultra 12K | ElegooSaturn3Ultra12K | Dental Bleach Pro | 2 | 5.1 | 50 | 6.6 | 60 |  |  | 4 | 8 | 120 | 180 | ElegooSaturn3Ultra12K
Elegoo Saturn 3 Ultra 12K | ElegooSaturn3Ultra12K | Dental Cast Cherry Pro | 2 | 7 | 60 |  |  |  |  | 4 | 8 | 60 | 60 | ElegooSaturn3Ultra12K
Elegoo Saturn 3 Ultra 12K | ElegooSaturn3Ultra12K | Dental Cast Cherry | 2 | 6.1 | 50 | 7.9 | 70 |  |  | 4 | 8 | 60 | 60 | ElegooSaturn3Ultra12K
Elegoo Saturn 3 Ultra 12K | ElegooSaturn3Ultra12K | Dental Clear | 2 | 3.4 | 30 | 4.5 | 40 |  |  | 4 | 8 | 120 | 180 | ElegooSaturn3Ultra12K
Elegoo Saturn 3 Ultra 12K | ElegooSaturn3Ultra12K | Dental Clear Pro | 2 | Используйте слой 100 мкм |  | 7.2 | 60 | 9.4 | 80 | 4 | 8 | 120 | 180 | ElegooSaturn3Ultra12K
Elegoo Saturn 3 Ultra 12K | ElegooSaturn3Ultra12K | Dental Denture Base Soft | 2 | 7.8 | 70 | 10.1 | 90 |  |  | 5 | 8 | 120 | 180 | ElegooSaturn3Ultra12K
Elegoo Saturn 3 Ultra 12K | ElegooSaturn3Ultra12K | Dental Denture Base | 2 | 6.1 | 50 | 7.9 | 70 |  |  | 5 | 8 | 120 | 180 | ElegooSaturn3Ultra12K
Elegoo Saturn 3 Ultra 12K | ElegooSaturn3Ultra12K | Dental IBT | 2 | 3.8 | 30 | 5 | 50 |  |  | 4 | 8 | 60 | 60 | ElegooSaturn3Ultra12K
Elegoo Saturn 3 Ultra 12K | ElegooSaturn3Ultra12K | Dental Model Biege | 2 | 4.8 | 40 | 6.2 | 60 |  |  | 5 | 8 | 120 | 180 | ElegooSaturn3Ultra12K
Elegoo Saturn 3 Ultra 12K | ElegooSaturn3Ultra12K | Dental Model Bone | 2 | 3 | 30 | 3.9 | 40 |  |  | 5 | 8 | 120 | 180 | ElegooSaturn3Ultra12K
Elegoo Saturn 3 Ultra 12K | ElegooSaturn3Ultra12K | Dental Model Light Grey | 2 | 3.7 | 30 | 4.9 | 40 |  |  | 5 | 8 | 120 | 180 | ElegooSaturn3Ultra12K
Elegoo Saturn 3 Ultra 12K | ElegooSaturn3Ultra12K | Dental Peach | 2 | 4.8 | 40 | 6.2 | 60 |  |  | 5 | 8 | 120 | 180 | ElegooSaturn3Ultra12K
Elegoo Saturn 3 Ultra 12K | ElegooSaturn3Ultra12K | Dental Pink | 2 | 3 | 30 | 4 | 40 |  |  | 4 | 8 | 120 | 180 | ElegooSaturn3Ultra12K
Elegoo Saturn 3 Ultra 12K | ElegooSaturn3Ultra12K | Dental Soft Pink | 2 | 4.5 | 40 | 5.8 | 50 |  |  | 4 | 8 | 60 | 60 | ElegooSaturn3Ultra12K
Elegoo Saturn 3 Ultra 12K | ElegooSaturn3Ultra12K | Dental Sand A1-A2 | 2 | 2.6 | 20 | 3.3 | 30 |  |  | 5 | 8 | 120 | 180 | ElegooSaturn3Ultra12K
Elegoo Saturn 3 Ultra 12K | ElegooSaturn3Ultra12K | Dental Sand A1-A2 (Обновленная версия) | 2 | 6.9 | 60 | 7.2 | 60 |  |  | 5 | 8 | 120 | 180 | ElegooSaturn3Ultra12K
Elegoo Saturn 3 Ultra 12K | ElegooSaturn3Ultra12K | Dental Sand A3 | 2 | 2.6 | 20 | 3.3 | 30 |  |  | 5 | 8 | 120 | 180 | ElegooSaturn3Ultra12K
Elegoo Saturn 3 Ultra 12K | ElegooSaturn3Ultra12K | Dental Sand A3 (Обновленная версия) | 2 | 6.9 | 60 | 7.2 | 60 |  |  | 5 | 8 | 120 | 180 | ElegooSaturn3Ultra12K
Elegoo Saturn 3 Ultra 12K | ElegooSaturn3Ultra12K | Dental Sand Pro A1-A2 (Crown LT) | 2 | 11.4 | 100 | 16.4 | 100 |  |  | 5 | 8 | 120 | 180 | ElegooSaturn3Ultra12K
Elegoo Saturn 3 Ultra 12K | ElegooSaturn3Ultra12K | Dental Sand Pro A3 (Crown LT) | 2 | 11.4 | 100 | 16.4 | 100 |  |  | 5 | 8 | 120 | 180 | ElegooSaturn3Ultra12K
Elegoo Saturn 3 Ultra 12K | ElegooSaturn3Ultra12K | Dental Splint Soft | 2 | 7.6 | 70 | 9.9 | 90 |  |  | 4 | 8 | 60 | 60 | ElegooSaturn3Ultra12K
Elegoo Saturn 3 Ultra 12K | ElegooSaturn3Ultra12K | Dental Tray | 2 | Используйте слой 100 мкм |  | 6.1 | 50 | 7.6 | 70 | 4 | 8 | 120 | 180 | ElegooSaturn3Ultra12K
Elegoo Saturn 3 Ultra 12K | ElegooSaturn3Ultra12K | Dental Yellow Clear | 2 | 2.7 | 20 | 3.5 | 30 |  |  | 4 | 8 | 120 | 180 | ElegooSaturn3Ultra12K
Elegoo Saturn 3 Ultra 12K | ElegooSaturn3Ultra12K | Dental Yellow Clear PRO | 2 | 6.9 | 60 | 8.9 | 80 |  |  | 4 | 8 | 120 | 180 | ElegooSaturn3Ultra12K
Elegoo Saturn 3 Ultra 12K | ElegooSaturn3Ultra12K | Industrial ABS Black | 2 | 5.5 | 50 | 7.1 | 60 |  |  | 4 | 8 | 60 | 60 | ElegooSaturn3Ultra12K
Elegoo Saturn 3 Ultra 12K | ElegooSaturn3Ultra12K | Industrial ABS-Like Grey | 2 | 5.4 | 50 | 7 | 60 |  |  | 4 | 8 | 120 | 180 | ElegooSaturn3Ultra12K
Elegoo Saturn 3 Ultra 12K | ElegooSaturn3Ultra12K | Industrial Flex Natural Clear | 2 | 2 | 20 | 2.6 | 20 |  |  | 4 | 8 | 60 | 60 | ElegooSaturn3Ultra12K
Elegoo Saturn 3 Ultra 12K | ElegooSaturn3Ultra12K | Industrial Nylon Like | 2 | 1.5 | 10 | 2 | 20 |  |  | 4 | 8 | 60 | 60 | ElegooSaturn3Ultra12K
Elegoo Saturn 3 Ultra 12K | ElegooSaturn3Ultra12K | Industrial PP-Like | 2 | 6 | 50 | 7.5 | 70 |  |  | 4 | 8 | 60 | 60 | ElegooSaturn3Ultra12K
Elegoo Saturn 3 Ultra 12K | ElegooSaturn3Ultra12K | Industrial Rigid Black | 2 | 5.5 | 50 | 7.2 | 60 |  |  | 4 | 8 | 120 | 180 | ElegooSaturn3Ultra12K
Elegoo Saturn 3 Ultra 12K | ElegooSaturn3Ultra12K | Industrial Rigid Clear | 2 | 6 | 50 | 7.9 | 70 |  |  | 4 | 8 | 120 | 180 | ElegooSaturn3Ultra12K
Elegoo Saturn 3 Ultra 12K | ElegooSaturn3Ultra12K | Tough Black | 2 | 2.9 | 30 | 3.4 | 30 |  |  | 4 | 8 | 120 | 180 | ElegooSaturn3Ultra12K
Elegoo Saturn 3 Ultra 12K | ElegooSaturn3Ultra12K | Tough Grey | 2 | 2.9 | 30 | 3.4 | 30 |  |  | 4 | 8 | 120 | 180 | ElegooSaturn3Ultra12K
Elegoo Saturn 3 Ultra 12K | ElegooSaturn3Ultra12K | Tough White | 2 | 2.9 | 30 | 3.4 | 30 |  |  | 4 | 8 | 120 | 180 | ElegooSaturn3Ultra12K
Elegoo Saturn 3 Ultra 12K | ElegooSaturn3Ultra12K | Jewelry J-Cast | 2 | 9.1 | 80 | 12.6 | 100 |  |  | 4 | 8 | 60 | 60 | ElegooSaturn3Ultra12K
Elegoo Saturn 3 Ultra 12K | ElegooSaturn3Ultra12K | Model Resin Black | 2 | 3.4 | 30 | 4.5 | 40 |  |  | 4 | 8 | 120 | 180 | ElegooSaturn3Ultra12K
Elegoo Saturn 3 Ultra 12K | ElegooSaturn3Ultra12K | Model Resin Clear | 2 | 3.2 | 30 | 4.2 | 40 |  |  | 4 | 8 | 120 | 180 | ElegooSaturn3Ultra12K
Elegoo Saturn 3 Ultra 12K | ElegooSaturn3Ultra12K | Model Resin Grey | 2 | 4.8 | 40 | 6.2 | 60 |  |  | 4 | 8 | 120 | 180 | ElegooSaturn3Ultra12K
Elegoo Saturn 3 Ultra 12K | ElegooSaturn3Ultra12K | Model Resin White | 2 | 3 | 30 | 4 | 40 |  |  | 4 | 8 | 120 | 180 | ElegooSaturn3Ultra12K
Elegoo Saturn 3 Ultra 12K | ElegooSaturn3Ultra12K | Silicone-Compatiable Model Resin (J-Model) | 2 | 3 | 30 | 3.9 | 40 |  |  | 4 | 8 | 60 | 60 | ElegooSaturn3Ultra12K
Elegoo Saturn 3 Ultra 12K | ElegooSaturn3Ultra12K | Silicone-Like Black | 2 | 7.2 | 60 | 9.4 | 80 |  |  | 4 | 8 | 60 | 60 | ElegooSaturn3Ultra12K
EPAX X1 | EPAXX1 | Basic Red | 2 | 2.8 | 30 | 3.6 | 30 |  |  | 3 | 5 | 120 | 180 | EPAXX1
EPAX X1 | EPAXX1 | Demo Bone | 2 | 2.7 | 20 | 3.5 | 30 |  |  | 4 | 5 | 120 | 180 | EPAXX1
EPAX X1 | EPAXX1 | Dental Bleach (Обновленная версия) | 2 | 6.2 | 60 | 8 | 70 |  |  | 4 | 5 | 120 | 180 | EPAXX1
EPAX X1 | EPAXX1 | Dental Bleach Pro | 2 | 4.6 | 40 | 6 | 50 |  |  | 3 | 5 | 120 | 180 | EPAXX1
EPAX X1 | EPAXX1 | Dental Cast Cherry Pro | 2 | 6.3 | 60 |  |  |  |  | 3 | 5 | 60 | 60 | EPAXX1
EPAX X1 | EPAXX1 | Dental Cast Cherry | 2 | 5.5 | 50 | 7.2 | 60 |  |  | 3 | 5 | 60 | 60 | EPAXX1
EPAX X1 | EPAXX1 | Dental Clear | 2 | 3.1 | 30 | 4 | 40 |  |  | 3 | 5 | 120 | 180 | EPAXX1
EPAX X1 | EPAXX1 | Dental Clear Pro | 2 | Используйте слой 100 мкм |  | 6.5 | 60 | 8.5 | 80 | 3 | 5 | 120 | 180 | EPAXX1
EPAX X1 | EPAXX1 | Dental Denture Base Soft | 2 | 7 | 60 | 9.1 | 80 |  |  | 4 | 5 | 120 | 180 | EPAXX1
EPAX X1 | EPAXX1 | Dental Denture Base | 2 | 5.5 | 50 | 7.2 | 60 |  |  | 4 | 5 | 120 | 180 | EPAXX1
EPAX X1 | EPAXX1 | Dental IBT | 2 | 3.4 | 30 | 4.5 | 40 |  |  | 3 | 5 | 60 | 60 | EPAXX1
EPAX X1 | EPAXX1 | Dental Model Biege | 2 | 4.3 | 40 | 5.6 | 50 |  |  | 4 | 5 | 120 | 180 | EPAXX1
EPAX X1 | EPAXX1 | Dental Model Bone | 2 | 2.7 | 20 | 3.5 | 30 |  |  | 4 | 5 | 120 | 180 | EPAXX1
EPAX X1 | EPAXX1 | Dental Model Light Grey | 2 | 3.4 | 30 | 4.4 | 40 |  |  | 4 | 5 | 120 | 180 | EPAXX1
EPAX X1 | EPAXX1 | Dental Peach | 2 | 4.3 | 40 | 5.6 | 50 |  |  | 4 | 5 | 120 | 180 | EPAXX1
EPAX X1 | EPAXX1 | Dental Pink | 2 | 2.8 | 30 | 3.6 | 30 |  |  | 3 | 5 | 120 | 180 | EPAXX1
EPAX X1 | EPAXX1 | Dental Soft Pink | 2 | 4.1 | 40 | 5.3 | 50 |  |  | 3 | 5 | 60 | 60 | EPAXX1
EPAX X1 | EPAXX1 | Dental Sand A1-A2 | 2 | 2.3 | 20 | 3 | 30 |  |  | 4 | 5 | 120 | 180 | EPAXX1
EPAX X1 | EPAXX1 | Dental Sand A1-A2 (Обновленная версия) | 2 | 6.2 | 60 | 6.5 | 60 |  |  | 4 | 5 | 120 | 180 | EPAXX1
EPAX X1 | EPAXX1 | Dental Sand A3 | 2 | 2.3 | 20 | 3 | 30 |  |  | 4 | 5 | 120 | 180 | EPAXX1
EPAX X1 | EPAXX1 | Dental Sand A3 (Обновленная версия) | 2 | 6.2 | 60 | 6.5 | 60 |  |  | 4 | 5 | 120 | 180 | EPAXX1
EPAX X1 | EPAXX1 | Dental Sand Pro A1-A2 (Crown LT) | 2 | 10.3 | 90 | 14.9 | 100 |  |  | 4 | 5 | 120 | 180 | EPAXX1
EPAX X1 | EPAXX1 | Dental Sand Pro A3 (Crown LT) | 2 | 10.3 | 90 | 14.9 | 100 |  |  | 4 | 5 | 120 | 180 | EPAXX1
EPAX X1 | EPAXX1 | Dental Splint Soft | 2 | 6.9 | 60 | 9 | 80 |  |  | 3 | 5 | 60 | 60 | EPAXX1
EPAX X1 | EPAXX1 | Dental Tray | 2 | Используйте слой 100 мкм |  | 5.5 | 50 | 6.9 | 60 | 3 | 5 | 120 | 180 | EPAXX1
EPAX X1 | EPAXX1 | Dental Yellow Clear | 2 | 2.4 | 20 | 3.1 | 30 |  |  | 3 | 5 | 120 | 180 | EPAXX1
EPAX X1 | EPAXX1 | Dental Yellow Clear PRO | 2 | 6.2 | 60 | 8.1 | 70 |  |  | 3 | 5 | 120 | 180 | EPAXX1
EPAX X1 | EPAXX1 | Industrial ABS Black | 2 | 5 | 50 | 6.4 | 60 |  |  | 3 | 5 | 60 | 60 | EPAXX1
EPAX X1 | EPAXX1 | Industrial ABS-Like Grey | 2 | 4.9 | 40 | 6.4 | 60 |  |  | 3 | 5 | 120 | 180 | EPAXX1
EPAX X1 | EPAXX1 | Industrial Flex Natural Clear | 2 | 1.8 | 20 | 2.4 | 20 |  |  | 3 | 5 | 60 | 60 | EPAXX1
EPAX X1 | EPAXX1 | Industrial Nylon Like | 2 | 1.3 | 10 | 1.8 | 20 |  |  | 3 | 5 | 60 | 60 | EPAXX1
EPAX X1 | EPAXX1 | Industrial PP-Like | 2 | 5.4 | 50 | 6.8 | 60 |  |  | 3 | 5 | 60 | 60 | EPAXX1
EPAX X1 | EPAXX1 | Industrial Rigid Black | 2 | 5 | 50 | 6.5 | 60 |  |  | 3 | 5 | 120 | 180 | EPAXX1
EPAX X1 | EPAXX1 | Industrial Rigid Clear | 2 | 5.5 | 50 | 7.1 | 60 |  |  | 3 | 5 | 120 | 180 | EPAXX1
EPAX X1 | EPAXX1 | Tough Black | 2 | 2.6 | 20 | 3.1 | 30 |  |  | 3 | 5 | 120 | 180 | EPAXX1
EPAX X1 | EPAXX1 | Tough Grey | 2 | 2.6 | 20 | 3.1 | 30 |  |  | 3 | 5 | 120 | 180 | EPAXX1
EPAX X1 | EPAXX1 | Tough White | 2 | 2.6 | 20 | 3.1 | 30 |  |  | 3 | 5 | 120 | 180 | EPAXX1
EPAX X1 | EPAXX1 | Jewelry J-Cast | 2 | 8.3 | 70 | 11.4 | 100 |  |  | 3 | 5 | 60 | 60 | EPAXX1
EPAX X1 | EPAXX1 | Model Resin Black | 2 | 3.1 | 30 | 4 | 40 |  |  | 3 | 5 | 120 | 180 | EPAXX1
EPAX X1 | EPAXX1 | Model Resin Clear | 2 | 2.9 | 30 | 3.8 | 30 |  |  | 3 | 5 | 120 | 180 | EPAXX1
EPAX X1 | EPAXX1 | Model Resin Grey | 2 | 4.3 | 40 | 5.6 | 50 |  |  | 3 | 5 | 120 | 180 | EPAXX1
EPAX X1 | EPAXX1 | Model Resin White | 2 | 2.8 | 30 | 3.6 | 30 |  |  | 3 | 5 | 120 | 180 | EPAXX1
EPAX X1 | EPAXX1 | Silicone-Compatiable Model Resin (J-Model) | 2 | 2.7 | 20 | 3.6 | 30 |  |  | 3 | 5 | 60 | 60 | EPAXX1
EPAX X1 | EPAXX1 | Silicone-Like Black | 2 | 6.5 | 60 | 8.5 | 80 |  |  | 3 | 5 | 60 | 60 | EPAXX1
EPAX X10 | EPAXX10 | Basic Red | 2 | 3.1 | 30 | 4 | 40 |  |  | 3 | 8 | 120 | 180 | EPAXX10
EPAX X10 | EPAXX10 | Demo Bone | 2 | 3 | 30 | 4 | 40 |  |  | 4 | 8 | 120 | 180 | EPAXX10
EPAX X10 | EPAXX10 | Dental Bleach (Обновленная версия) | 2 | 7 | 60 | 9 | 80 |  |  | 4 | 8 | 120 | 180 | EPAXX10
EPAX X10 | EPAXX10 | Dental Bleach Pro | 2 | 5.1 | 50 | 6.7 | 60 |  |  | 3 | 8 | 120 | 180 | EPAXX10
EPAX X10 | EPAXX10 | Dental Cast Cherry Pro | 2 | 7.1 | 60 |  |  |  |  | 3 | 8 | 60 | 60 | EPAXX10
EPAX X10 | EPAXX10 | Dental Cast Cherry | 2 | 6.2 | 60 | 8.1 | 70 |  |  | 3 | 8 | 60 | 60 | EPAXX10
EPAX X10 | EPAXX10 | Dental Clear | 2 | 3.5 | 30 | 4.5 | 40 |  |  | 3 | 8 | 120 | 180 | EPAXX10
EPAX X10 | EPAXX10 | Dental Clear Pro | 2 | Используйте слой 100 мкм |  | 7.4 | 70 | 9.6 | 90 | 3 | 8 | 120 | 180 | EPAXX10
EPAX X10 | EPAXX10 | Dental Denture Base Soft | 2 | 7.9 | 70 | 10.3 | 90 |  |  | 4 | 8 | 120 | 180 | EPAXX10
EPAX X10 | EPAXX10 | Dental Denture Base | 2 | 6.2 | 60 | 8.1 | 70 |  |  | 4 | 8 | 120 | 180 | EPAXX10
EPAX X10 | EPAXX10 | Dental IBT | 2 | 3.9 | 40 | 5 | 50 |  |  | 3 | 8 | 60 | 60 | EPAXX10
EPAX X10 | EPAXX10 | Dental Model Biege | 2 | 4.9 | 40 | 6.4 | 60 |  |  | 4 | 8 | 120 | 180 | EPAXX10
EPAX X10 | EPAXX10 | Dental Model Bone | 2 | 3 | 30 | 4 | 40 |  |  | 4 | 8 | 120 | 180 | EPAXX10
EPAX X10 | EPAXX10 | Dental Model Light Grey | 2 | 3.8 | 30 | 5 | 50 |  |  | 4 | 8 | 120 | 180 | EPAXX10
EPAX X10 | EPAXX10 | Dental Peach | 2 | 4.9 | 40 | 6.4 | 60 |  |  | 4 | 8 | 120 | 180 | EPAXX10
EPAX X10 | EPAXX10 | Dental Pink | 2 | 3.1 | 30 | 4 | 40 |  |  | 3 | 8 | 120 | 180 | EPAXX10
EPAX X10 | EPAXX10 | Dental Soft Pink | 2 | 4.6 | 40 | 5.9 | 50 |  |  | 3 | 8 | 60 | 60 | EPAXX10
EPAX X10 | EPAXX10 | Dental Sand A1-A2 | 2 | 2.6 | 20 | 3.4 | 30 |  |  | 4 | 8 | 120 | 180 | EPAXX10
EPAX X10 | EPAXX10 | Dental Sand A1-A2 (Обновленная версия) | 2 | 7 | 60 | 7.4 | 70 |  |  | 4 | 8 | 120 | 180 | EPAXX10
EPAX X10 | EPAXX10 | Dental Sand A3 | 2 | 2.6 | 20 | 3.4 | 30 |  |  | 4 | 8 | 120 | 180 | EPAXX10
EPAX X10 | EPAXX10 | Dental Sand A3 (Обновленная версия) | 2 | 7 | 60 | 7.4 | 70 |  |  | 4 | 8 | 120 | 180 | EPAXX10
EPAX X10 | EPAXX10 | Dental Sand Pro A1-A2 (Crown LT) | 2 | 11.6 | 100 | 16.7 | 100 |  |  | 4 | 8 | 120 | 180 | EPAXX10
EPAX X10 | EPAXX10 | Dental Sand Pro A3 (Crown LT) | 2 | 11.6 | 100 | 16.7 | 100 |  |  | 4 | 8 | 120 | 180 | EPAXX10
EPAX X10 | EPAXX10 | Dental Splint Soft | 2 | 7.8 | 70 | 10.1 | 90 |  |  | 3 | 8 | 60 | 60 | EPAXX10
EPAX X10 | EPAXX10 | Dental Tray | 2 | Используйте слой 100 мкм |  | 6.2 | 60 | 7.8 | 70 | 3 | 8 | 120 | 180 | EPAXX10
EPAX X10 | EPAXX10 | Dental Yellow Clear | 2 | 2.7 | 20 | 3.5 | 30 |  |  | 3 | 8 | 120 | 180 | EPAXX10
EPAX X10 | EPAXX10 | Dental Yellow Clear PRO | 2 | 7 | 60 | 9.1 | 80 |  |  | 3 | 8 | 120 | 180 | EPAXX10
EPAX X10 | EPAXX10 | Industrial ABS Black | 2 | 5.6 | 50 | 7.2 | 60 |  |  | 3 | 8 | 60 | 60 | EPAXX10
EPAX X10 | EPAXX10 | Industrial ABS-Like Grey | 2 | 5.5 | 50 | 7.2 | 60 |  |  | 3 | 8 | 120 | 180 | EPAXX10
EPAX X10 | EPAXX10 | Industrial Flex Natural Clear | 2 | 2.1 | 20 | 2.7 | 20 |  |  | 3 | 8 | 60 | 60 | EPAXX10
EPAX X10 | EPAXX10 | Industrial Nylon Like | 2 | 1.5 | 10 | 2 | 20 |  |  | 3 | 8 | 60 | 60 | EPAXX10
EPAX X10 | EPAXX10 | Industrial PP-Like | 2 | 6.1 | 50 | 7.7 | 70 |  |  | 3 | 8 | 60 | 60 | EPAXX10
EPAX X10 | EPAXX10 | Industrial Rigid Black | 2 | 5.6 | 50 | 7.4 | 70 |  |  | 3 | 8 | 120 | 180 | EPAXX10
EPAX X10 | EPAXX10 | Industrial Rigid Clear | 2 | 6.2 | 60 | 8 | 70 |  |  | 3 | 8 | 120 | 180 | EPAXX10
EPAX X10 | EPAXX10 | Tough Black | 2 | 2.9 | 30 | 3.5 | 30 |  |  | 3 | 8 | 120 | 180 | EPAXX10
EPAX X10 | EPAXX10 | Tough Grey | 2 | 2.9 | 30 | 3.5 | 30 |  |  | 3 | 8 | 120 | 180 | EPAXX10
EPAX X10 | EPAXX10 | Tough White | 2 | 2.9 | 30 | 3.5 | 30 |  |  | 3 | 8 | 120 | 180 | EPAXX10
EPAX X10 | EPAXX10 | Jewelry J-Cast | 2 | 9.3 | 80 | 12.8 | 100 |  |  | 3 | 8 | 60 | 60 | EPAXX10
EPAX X10 | EPAXX10 | Model Resin Black | 2 | 3.5 | 30 | 4.5 | 40 |  |  | 3 | 8 | 120 | 180 | EPAXX10
EPAX X10 | EPAXX10 | Model Resin Clear | 2 | 3.3 | 30 | 4.2 | 40 |  |  | 3 | 8 | 120 | 180 | EPAXX10
EPAX X10 | EPAXX10 | Model Resin Grey | 2 | 4.9 | 40 | 6.4 | 60 |  |  | 3 | 8 | 120 | 180 | EPAXX10
EPAX X10 | EPAXX10 | Model Resin White | 2 | 3.1 | 30 | 4 | 40 |  |  | 3 | 8 | 120 | 180 | EPAXX10
EPAX X10 | EPAXX10 | Silicone-Compatiable Model Resin (J-Model) | 2 | 3.1 | 30 | 4 | 40 |  |  | 3 | 8 | 60 | 60 | EPAXX10
EPAX X10 | EPAXX10 | Silicone-Like Black | 2 | 7.4 | 70 | 9.6 | 90 |  |  | 3 | 8 | 60 | 60 | EPAXX10
EPAX X133 | EPAXX133 | Basic Red | 2 | 3.1 | 30 | 4 | 40 |  |  | 8 | 9 | 120 | 180 | EPAXX133
EPAX X133 | EPAXX133 | Demo Bone | 2 | 3 | 30 | 4 | 40 |  |  | 9 | 9 | 120 | 180 | EPAXX133
EPAX X133 | EPAXX133 | Dental Bleach (Обновленная версия) | 2 | 7 | 60 | 9 | 80 |  |  | 9 | 9 | 120 | 180 | EPAXX133
EPAX X133 | EPAXX133 | Dental Bleach Pro | 2 | 5.1 | 50 | 6.7 | 60 |  |  | 8 | 9 | 120 | 180 | EPAXX133
EPAX X133 | EPAXX133 | Dental Cast Cherry Pro | 2 | 7.1 | 60 |  |  |  |  | 8 | 9 | 60 | 60 | EPAXX133
EPAX X133 | EPAXX133 | Dental Cast Cherry | 2 | 6.2 | 60 | 8.1 | 70 |  |  | 8 | 9 | 60 | 60 | EPAXX133
EPAX X133 | EPAXX133 | Dental Clear | 2 | 3.5 | 30 | 4.5 | 40 |  |  | 8 | 9 | 120 | 180 | EPAXX133
EPAX X133 | EPAXX133 | Dental Clear Pro | 2 | Используйте слой 100 мкм |  | 7.4 | 70 | 9.6 | 90 | 8 | 9 | 120 | 180 | EPAXX133
EPAX X133 | EPAXX133 | Dental Denture Base Soft | 2 | 7.9 | 70 | 10.3 | 90 |  |  | 9 | 9 | 120 | 180 | EPAXX133
EPAX X133 | EPAXX133 | Dental Denture Base | 2 | 6.2 | 60 | 8.1 | 70 |  |  | 9 | 9 | 120 | 180 | EPAXX133
EPAX X133 | EPAXX133 | Dental IBT | 2 | 3.9 | 40 | 5 | 50 |  |  | 8 | 9 | 60 | 60 | EPAXX133
EPAX X133 | EPAXX133 | Dental Model Biege | 2 | 4.9 | 40 | 6.4 | 60 |  |  | 9 | 9 | 120 | 180 | EPAXX133
EPAX X133 | EPAXX133 | Dental Model Bone | 2 | 3 | 30 | 4 | 40 |  |  | 9 | 9 | 120 | 180 | EPAXX133
EPAX X133 | EPAXX133 | Dental Model Light Grey | 2 | 3.8 | 30 | 5 | 50 |  |  | 9 | 9 | 120 | 180 | EPAXX133
EPAX X133 | EPAXX133 | Dental Peach | 2 | 4.9 | 40 | 6.4 | 60 |  |  | 9 | 9 | 120 | 180 | EPAXX133
EPAX X133 | EPAXX133 | Dental Pink | 2 | 3.1 | 30 | 4 | 40 |  |  | 8 | 9 | 120 | 180 | EPAXX133
EPAX X133 | EPAXX133 | Dental Soft Pink | 2 | 4.6 | 40 | 5.9 | 50 |  |  | 8 | 9 | 60 | 60 | EPAXX133
EPAX X133 | EPAXX133 | Dental Sand A1-A2 | 2 | 2.6 | 20 | 3.4 | 30 |  |  | 9 | 9 | 120 | 180 | EPAXX133
EPAX X133 | EPAXX133 | Dental Sand A1-A2 (Обновленная версия) | 2 | 7 | 60 | 7.4 | 70 |  |  | 9 | 9 | 120 | 180 | EPAXX133
EPAX X133 | EPAXX133 | Dental Sand A3 | 2 | 2.6 | 20 | 3.4 | 30 |  |  | 9 | 9 | 120 | 180 | EPAXX133
EPAX X133 | EPAXX133 | Dental Sand A3 (Обновленная версия) | 2 | 7 | 60 | 7.4 | 70 |  |  | 9 | 9 | 120 | 180 | EPAXX133
EPAX X133 | EPAXX133 | Dental Sand Pro A1-A2 (Crown LT) | 2 | 11.6 | 100 | 16.7 | 100 |  |  | 9 | 9 | 120 | 180 | EPAXX133
EPAX X133 | EPAXX133 | Dental Sand Pro A3 (Crown LT) | 2 | 11.6 | 100 | 16.7 | 100 |  |  | 9 | 9 | 120 | 180 | EPAXX133
EPAX X133 | EPAXX133 | Dental Splint Soft | 2 | 7.8 | 70 | 10.1 | 90 |  |  | 8 | 9 | 60 | 60 | EPAXX133
EPAX X133 | EPAXX133 | Dental Tray | 2 | Используйте слой 100 мкм |  | 6.2 | 60 | 7.8 | 70 | 8 | 9 | 120 | 180 | EPAXX133
EPAX X133 | EPAXX133 | Dental Yellow Clear | 2 | 2.7 | 20 | 3.5 | 30 |  |  | 8 | 9 | 120 | 180 | EPAXX133
EPAX X133 | EPAXX133 | Dental Yellow Clear PRO | 2 | 7 | 60 | 9.1 | 80 |  |  | 8 | 9 | 120 | 180 | EPAXX133
EPAX X133 | EPAXX133 | Industrial ABS Black | 2 | 5.6 | 50 | 7.2 | 60 |  |  | 8 | 9 | 60 | 60 | EPAXX133
EPAX X133 | EPAXX133 | Industrial ABS-Like Grey | 2 | 5.5 | 50 | 7.2 | 60 |  |  | 8 | 9 | 120 | 180 | EPAXX133
EPAX X133 | EPAXX133 | Industrial Flex Natural Clear | 2 | 2.1 | 20 | 2.7 | 20 |  |  | 8 | 9 | 60 | 60 | EPAXX133
EPAX X133 | EPAXX133 | Industrial Nylon Like | 2 | 1.5 | 10 | 2 | 20 |  |  | 8 | 9 | 60 | 60 | EPAXX133
EPAX X133 | EPAXX133 | Industrial PP-Like | 2 | 6.1 | 50 | 7.7 | 70 |  |  | 8 | 9 | 60 | 60 | EPAXX133
EPAX X133 | EPAXX133 | Industrial Rigid Black | 2 | 5.6 | 50 | 7.4 | 70 |  |  | 8 | 9 | 120 | 180 | EPAXX133
EPAX X133 | EPAXX133 | Industrial Rigid Clear | 2 | 6.2 | 60 | 8 | 70 |  |  | 8 | 9 | 120 | 180 | EPAXX133
EPAX X133 | EPAXX133 | Tough Black | 2 | 2.9 | 30 | 3.5 | 30 |  |  | 8 | 9 | 120 | 180 | EPAXX133
EPAX X133 | EPAXX133 | Tough Grey | 2 | 2.9 | 30 | 3.5 | 30 |  |  | 8 | 9 | 120 | 180 | EPAXX133
EPAX X133 | EPAXX133 | Tough White | 2 | 2.9 | 30 | 3.5 | 30 |  |  | 8 | 9 | 120 | 180 | EPAXX133
EPAX X133 | EPAXX133 | Jewelry J-Cast | 2 | 9.3 | 80 | 12.8 | 100 |  |  | 8 | 9 | 60 | 60 | EPAXX133
EPAX X133 | EPAXX133 | Model Resin Black | 2 | 3.5 | 30 | 4.5 | 40 |  |  | 8 | 9 | 120 | 180 | EPAXX133
EPAX X133 | EPAXX133 | Model Resin Clear | 2 | 3.3 | 30 | 4.2 | 40 |  |  | 8 | 9 | 120 | 180 | EPAXX133
EPAX X133 | EPAXX133 | Model Resin Grey | 2 | 4.9 | 40 | 6.4 | 60 |  |  | 8 | 9 | 120 | 180 | EPAXX133
EPAX X133 | EPAXX133 | Model Resin White | 2 | 3.1 | 30 | 4 | 40 |  |  | 8 | 9 | 120 | 180 | EPAXX133
EPAX X133 | EPAXX133 | Silicone-Compatiable Model Resin (J-Model) | 2 | 3.1 | 30 | 4 | 40 |  |  | 8 | 9 | 60 | 60 | EPAXX133
EPAX X133 | EPAXX133 | Silicone-Like Black | 2 | 7.4 | 70 | 9.6 | 90 |  |  | 8 | 9 | 60 | 60 | EPAXX133
EPAX X156 4K | EPAXX1564K | Basic Red | 2 | 3.1 | 30 | 4 | 40 |  |  | 7 | 9 | 120 | 180 | EPAXX1564K
EPAX X156 4K | EPAXX1564K | Demo Bone | 2 | 3 | 30 | 4 | 40 |  |  | 8 | 9 | 120 | 180 | EPAXX1564K
EPAX X156 4K | EPAXX1564K | Dental Bleach (Обновленная версия) | 2 | 7 | 60 | 9 | 80 |  |  | 8 | 9 | 120 | 180 | EPAXX1564K
EPAX X156 4K | EPAXX1564K | Dental Bleach Pro | 2 | 5.1 | 50 | 6.7 | 60 |  |  | 7 | 9 | 120 | 180 | EPAXX1564K
EPAX X156 4K | EPAXX1564K | Dental Cast Cherry Pro | 2 | 7.1 | 60 |  |  |  |  | 7 | 9 | 60 | 60 | EPAXX1564K
EPAX X156 4K | EPAXX1564K | Dental Cast Cherry | 2 | 6.2 | 60 | 8.1 | 70 |  |  | 7 | 9 | 60 | 60 | EPAXX1564K
EPAX X156 4K | EPAXX1564K | Dental Clear | 2 | 3.5 | 30 | 4.5 | 40 |  |  | 7 | 9 | 120 | 180 | EPAXX1564K
EPAX X156 4K | EPAXX1564K | Dental Clear Pro | 2 | Используйте слой 100 мкм |  | 7.4 | 70 | 9.6 | 90 | 7 | 9 | 120 | 180 | EPAXX1564K
EPAX X156 4K | EPAXX1564K | Dental Denture Base Soft | 2 | 7.9 | 70 | 10.3 | 90 |  |  | 8 | 9 | 120 | 180 | EPAXX1564K
EPAX X156 4K | EPAXX1564K | Dental Denture Base | 2 | 6.2 | 60 | 8.1 | 70 |  |  | 8 | 9 | 120 | 180 | EPAXX1564K
EPAX X156 4K | EPAXX1564K | Dental IBT | 2 | 3.9 | 40 | 5 | 50 |  |  | 7 | 9 | 60 | 60 | EPAXX1564K
EPAX X156 4K | EPAXX1564K | Dental Model Biege | 2 | 4.9 | 40 | 6.4 | 60 |  |  | 8 | 9 | 120 | 180 | EPAXX1564K
EPAX X156 4K | EPAXX1564K | Dental Model Bone | 2 | 3 | 30 | 4 | 40 |  |  | 8 | 9 | 120 | 180 | EPAXX1564K
EPAX X156 4K | EPAXX1564K | Dental Model Light Grey | 2 | 3.8 | 30 | 5 | 50 |  |  | 8 | 9 | 120 | 180 | EPAXX1564K
EPAX X156 4K | EPAXX1564K | Dental Peach | 2 | 4.9 | 40 | 6.4 | 60 |  |  | 8 | 9 | 120 | 180 | EPAXX1564K
EPAX X156 4K | EPAXX1564K | Dental Pink | 2 | 3.1 | 30 | 4 | 40 |  |  | 7 | 9 | 120 | 180 | EPAXX1564K
EPAX X156 4K | EPAXX1564K | Dental Soft Pink | 2 | 4.6 | 40 | 5.9 | 50 |  |  | 7 | 9 | 60 | 60 | EPAXX1564K
EPAX X156 4K | EPAXX1564K | Dental Sand A1-A2 | 2 | 2.6 | 20 | 3.4 | 30 |  |  | 8 | 9 | 120 | 180 | EPAXX1564K
EPAX X156 4K | EPAXX1564K | Dental Sand A1-A2 (Обновленная версия) | 2 | 7 | 60 | 7.4 | 70 |  |  | 8 | 9 | 120 | 180 | EPAXX1564K
EPAX X156 4K | EPAXX1564K | Dental Sand A3 | 2 | 2.6 | 20 | 3.4 | 30 |  |  | 8 | 9 | 120 | 180 | EPAXX1564K
EPAX X156 4K | EPAXX1564K | Dental Sand A3 (Обновленная версия) | 2 | 7 | 60 | 7.4 | 70 |  |  | 8 | 9 | 120 | 180 | EPAXX1564K
EPAX X156 4K | EPAXX1564K | Dental Sand Pro A1-A2 (Crown LT) | 2 | 11.6 | 100 | 16.7 | 100 |  |  | 8 | 9 | 120 | 180 | EPAXX1564K
EPAX X156 4K | EPAXX1564K | Dental Sand Pro A3 (Crown LT) | 2 | 11.6 | 100 | 16.7 | 100 |  |  | 8 | 9 | 120 | 180 | EPAXX1564K
EPAX X156 4K | EPAXX1564K | Dental Splint Soft | 2 | 7.8 | 70 | 10.1 | 90 |  |  | 7 | 9 | 60 | 60 | EPAXX1564K
EPAX X156 4K | EPAXX1564K | Dental Tray | 2 | Используйте слой 100 мкм |  | 6.2 | 60 | 7.8 | 70 | 7 | 9 | 120 | 180 | EPAXX1564K
EPAX X156 4K | EPAXX1564K | Dental Yellow Clear | 2 | 2.7 | 20 | 3.5 | 30 |  |  | 7 | 9 | 120 | 180 | EPAXX1564K
EPAX X156 4K | EPAXX1564K | Dental Yellow Clear PRO | 2 | 7 | 60 | 9.1 | 80 |  |  | 7 | 9 | 120 | 180 | EPAXX1564K
EPAX X156 4K | EPAXX1564K | Industrial ABS Black | 2 | 5.6 | 50 | 7.2 | 60 |  |  | 7 | 9 | 60 | 60 | EPAXX1564K
EPAX X156 4K | EPAXX1564K | Industrial ABS-Like Grey | 2 | 5.5 | 50 | 7.2 | 60 |  |  | 7 | 9 | 120 | 180 | EPAXX1564K
EPAX X156 4K | EPAXX1564K | Industrial Flex Natural Clear | 2 | 2.1 | 20 | 2.7 | 20 |  |  | 7 | 9 | 60 | 60 | EPAXX1564K
EPAX X156 4K | EPAXX1564K | Industrial Nylon Like | 2 | 1.5 | 10 | 2 | 20 |  |  | 7 | 9 | 60 | 60 | EPAXX1564K
EPAX X156 4K | EPAXX1564K | Industrial PP-Like | 2 | 6.1 | 50 | 7.7 | 70 |  |  | 7 | 9 | 60 | 60 | EPAXX1564K
EPAX X156 4K | EPAXX1564K | Industrial Rigid Black | 2 | 5.6 | 50 | 7.4 | 70 |  |  | 7 | 9 | 120 | 180 | EPAXX1564K
EPAX X156 4K | EPAXX1564K | Industrial Rigid Clear | 2 | 6.2 | 60 | 8 | 70 |  |  | 7 | 9 | 120 | 180 | EPAXX1564K
EPAX X156 4K | EPAXX1564K | Tough Black | 2 | 2.9 | 30 | 3.5 | 30 |  |  | 7 | 9 | 120 | 180 | EPAXX1564K
EPAX X156 4K | EPAXX1564K | Tough Grey | 2 | 2.9 | 30 | 3.5 | 30 |  |  | 7 | 9 | 120 | 180 | EPAXX1564K
EPAX X156 4K | EPAXX1564K | Tough White | 2 | 2.9 | 30 | 3.5 | 30 |  |  | 7 | 9 | 120 | 180 | EPAXX1564K
EPAX X156 4K | EPAXX1564K | Jewelry J-Cast | 2 | 9.3 | 80 | 12.8 | 100 |  |  | 7 | 9 | 60 | 60 | EPAXX1564K
EPAX X156 4K | EPAXX1564K | Model Resin Black | 2 | 3.5 | 30 | 4.5 | 40 |  |  | 7 | 9 | 120 | 180 | EPAXX1564K
EPAX X156 4K | EPAXX1564K | Model Resin Clear | 2 | 3.3 | 30 | 4.2 | 40 |  |  | 7 | 9 | 120 | 180 | EPAXX1564K
EPAX X156 4K | EPAXX1564K | Model Resin Grey | 2 | 4.9 | 40 | 6.4 | 60 |  |  | 7 | 9 | 120 | 180 | EPAXX1564K
EPAX X156 4K | EPAXX1564K | Model Resin White | 2 | 3.1 | 30 | 4 | 40 |  |  | 7 | 9 | 120 | 180 | EPAXX1564K
EPAX X156 4K | EPAXX1564K | Silicone-Compatiable Model Resin (J-Model) | 2 | 3.1 | 30 | 4 | 40 |  |  | 7 | 9 | 60 | 60 | EPAXX1564K
EPAX X156 4K | EPAXX1564K | Silicone-Like Black | 2 | 7.4 | 70 | 9.6 | 90 |  |  | 7 | 9 | 60 | 60 | EPAXX1564K
FlashForge Hunter | FlashForgeHunter | Basic Red | 2 | 1.2 | 10 | 1.5 | 10 |  |  | 2 | 5 | 120 | 180 | FlashForgeHunter
FlashForge Hunter | FlashForgeHunter | Demo Bone | 2 | 1.1 | 10 | 1.5 | 10 |  |  | 3 | 5 | 120 | 180 | FlashForgeHunter
FlashForge Hunter | FlashForgeHunter | Dental Bleach (Обновленная версия) | 2 | 2.6 | 20 | 3.4 | 30 |  |  | 3 | 5 | 120 | 180 | FlashForgeHunter
FlashForge Hunter | FlashForgeHunter | Dental Bleach Pro | 2 | 1.9 | 20 | 2.5 | 20 |  |  | 2 | 5 | 120 | 180 | FlashForgeHunter
FlashForge Hunter | FlashForgeHunter | Dental Cast Cherry Pro | 2 | 2.7 | 20 |  |  |  |  | 2 | 5 | 60 | 60 | FlashForgeHunter
FlashForge Hunter | FlashForgeHunter | Dental Cast Cherry | 2 | 2.3 | 20 | 3 | 30 |  |  | 2 | 5 | 60 | 60 | FlashForgeHunter
FlashForge Hunter | FlashForgeHunter | Dental Clear | 2 | 1.3 | 10 | 1.7 | 20 |  |  | 2 | 5 | 120 | 180 | FlashForgeHunter
FlashForge Hunter | FlashForgeHunter | Dental Clear Pro | 2 | Используйте слой 100 мкм |  | 2.8 | 30 | 3.6 | 30 | 2 | 5 | 120 | 180 | FlashForgeHunter
FlashForge Hunter | FlashForgeHunter | Dental Denture Base Soft | 2 | 3 | 30 | 3.8 | 30 |  |  | 3 | 5 | 120 | 180 | FlashForgeHunter
FlashForge Hunter | FlashForgeHunter | Dental Denture Base | 2 | 2.3 | 20 | 3 | 30 |  |  | 3 | 5 | 120 | 180 | FlashForgeHunter
FlashForge Hunter | FlashForgeHunter | Dental IBT | 2 | 1.5 | 10 | 1.9 | 20 |  |  | 2 | 5 | 60 | 60 | FlashForgeHunter
FlashForge Hunter | FlashForgeHunter | Dental Model Biege | 2 | 1.8 | 20 | 2.4 | 20 |  |  | 3 | 5 | 120 | 180 | FlashForgeHunter
FlashForge Hunter | FlashForgeHunter | Dental Model Bone | 2 | 1.1 | 10 | 1.5 | 10 |  |  | 3 | 5 | 120 | 180 | FlashForgeHunter
FlashForge Hunter | FlashForgeHunter | Dental Model Light Grey | 2 | 1.4 | 10 | 1.9 | 20 |  |  | 3 | 5 | 120 | 180 | FlashForgeHunter
FlashForge Hunter | FlashForgeHunter | Dental Peach | 2 | 1.8 | 20 | 2.4 | 20 |  |  | 3 | 5 | 120 | 180 | FlashForgeHunter
FlashForge Hunter | FlashForgeHunter | Dental Pink | 2 | 1.2 | 10 | 1.5 | 10 |  |  | 2 | 5 | 120 | 180 | FlashForgeHunter
FlashForge Hunter | FlashForgeHunter | Dental Soft Pink | 2 | 1.7 | 20 | 2.2 | 20 |  |  | 2 | 5 | 60 | 60 | FlashForgeHunter
FlashForge Hunter | FlashForgeHunter | Dental Sand A1-A2 | 2 | 1 | 10 | 1.3 | 10 |  |  | 3 | 5 | 120 | 180 | FlashForgeHunter
FlashForge Hunter | FlashForgeHunter | Dental Sand A1-A2 (Обновленная версия) | 2 | 2.6 | 20 | 2.8 | 30 |  |  | 3 | 5 | 120 | 180 | FlashForgeHunter
FlashForge Hunter | FlashForgeHunter | Dental Sand A3 | 2 | 1 | 10 | 1.3 | 10 |  |  | 3 | 5 | 120 | 180 | FlashForgeHunter
FlashForge Hunter | FlashForgeHunter | Dental Sand A3 (Обновленная версия) | 2 | 2.6 | 20 | 2.8 | 30 |  |  | 3 | 5 | 120 | 180 | FlashForgeHunter
FlashForge Hunter | FlashForgeHunter | Dental Sand Pro A1-A2 (Crown LT) | 2 | 4.4 | 40 | 6.3 | 60 |  |  | 3 | 5 | 120 | 180 | FlashForgeHunter
FlashForge Hunter | FlashForgeHunter | Dental Sand Pro A3 (Crown LT) | 2 | 4.4 | 40 | 6.3 | 60 |  |  | 3 | 5 | 120 | 180 | FlashForgeHunter
FlashForge Hunter | FlashForgeHunter | Dental Splint Soft | 2 | 2.9 | 30 | 3.8 | 30 |  |  | 2 | 5 | 60 | 60 | FlashForgeHunter
FlashForge Hunter | FlashForgeHunter | Dental Tray | 2 | Используйте слой 100 мкм |  | 2.3 | 20 | 2.9 | 30 | 2 | 5 | 120 | 180 | FlashForgeHunter
FlashForge Hunter | FlashForgeHunter | Dental Yellow Clear | 2 | 1 | 10 | 1.3 | 10 |  |  | 2 | 5 | 120 | 180 | FlashForgeHunter
FlashForge Hunter | FlashForgeHunter | Dental Yellow Clear PRO | 2 | 2.6 | 20 | 3.4 | 30 |  |  | 2 | 5 | 120 | 180 | FlashForgeHunter
FlashForge Hunter | FlashForgeHunter | Industrial ABS Black | 2 | 2.1 | 20 | 2.7 | 20 |  |  | 2 | 5 | 60 | 60 | FlashForgeHunter
FlashForge Hunter | FlashForgeHunter | Industrial ABS-Like Grey | 2 | 2.1 | 20 | 2.7 | 20 |  |  | 2 | 5 | 120 | 180 | FlashForgeHunter
FlashForge Hunter | FlashForgeHunter | Industrial Flex Natural Clear | 2 | 0.8 | 10 | 1 | 10 |  |  | 2 | 5 | 60 | 60 | FlashForgeHunter
FlashForge Hunter | FlashForgeHunter | Industrial Nylon Like | 2 | 0.6 | 10 | 0.8 | 10 |  |  | 2 | 5 | 60 | 60 | FlashForgeHunter
FlashForge Hunter | FlashForgeHunter | Industrial PP-Like | 2 | 2.3 | 20 | 2.9 | 30 |  |  | 2 | 5 | 60 | 60 | FlashForgeHunter
FlashForge Hunter | FlashForgeHunter | Industrial Rigid Black | 2 | 2.1 | 20 | 2.8 | 30 |  |  | 2 | 5 | 120 | 180 | FlashForgeHunter
FlashForge Hunter | FlashForgeHunter | Industrial Rigid Clear | 2 | 2.3 | 20 | 3 | 30 |  |  | 2 | 5 | 120 | 180 | FlashForgeHunter
FlashForge Hunter | FlashForgeHunter | Tough Black | 2 | 1.1 | 10 | 1.3 | 10 |  |  | 2 | 5 | 120 | 180 | FlashForgeHunter
FlashForge Hunter | FlashForgeHunter | Tough Grey | 2 | 1.1 | 10 | 1.3 | 10 |  |  | 2 | 5 | 120 | 180 | FlashForgeHunter
FlashForge Hunter | FlashForgeHunter | Tough White | 2 | 1.1 | 10 | 1.3 | 10 |  |  | 2 | 5 | 120 | 180 | FlashForgeHunter
FlashForge Hunter | FlashForgeHunter | Jewelry J-Cast | 2 | 3.5 | 30 | 4.8 | 40 |  |  | 2 | 5 | 60 | 60 | FlashForgeHunter
FlashForge Hunter | FlashForgeHunter | Model Resin Black | 2 | 1.3 | 10 | 1.7 | 20 |  |  | 2 | 5 | 120 | 180 | FlashForgeHunter
FlashForge Hunter | FlashForgeHunter | Model Resin Clear | 2 | 1.2 | 10 | 1.6 | 10 |  |  | 2 | 5 | 120 | 180 | FlashForgeHunter
FlashForge Hunter | FlashForgeHunter | Model Resin Grey | 2 | 1.8 | 20 | 2.4 | 20 |  |  | 2 | 5 | 120 | 180 | FlashForgeHunter
FlashForge Hunter | FlashForgeHunter | Model Resin White | 2 | 1.2 | 10 | 1.5 | 10 |  |  | 2 | 5 | 120 | 180 | FlashForgeHunter
FlashForge Hunter | FlashForgeHunter | Silicone-Compatiable Model Resin (J-Model) | 2 | 1.2 | 10 | 1.5 | 10 |  |  | 2 | 5 | 60 | 60 | FlashForgeHunter
FlashForge Hunter | FlashForgeHunter | Silicone-Like Black | 2 | 2.8 | 30 | 3.6 | 30 |  |  | 2 | 5 | 60 | 60 | FlashForgeHunter
Hardlight Sirius | HardlightSirius | Basic Red | 2 | 3.1 | 30 | 4 | 40 |  |  | 2 | 5 | 120 | 180 | HardlightSirius
Hardlight Sirius | HardlightSirius | Demo Bone | 2 | 3 | 30 | 4 | 40 |  |  | 3 | 5 | 120 | 180 | HardlightSirius
Hardlight Sirius | HardlightSirius | Dental Bleach (Обновленная версия) | 2 | 7 | 60 | 9 | 80 |  |  | 3 | 5 | 120 | 180 | HardlightSirius
Hardlight Sirius | HardlightSirius | Dental Bleach Pro | 2 | 5.1 | 50 | 6.7 | 60 |  |  | 2 | 5 | 120 | 180 | HardlightSirius
Hardlight Sirius | HardlightSirius | Dental Cast Cherry Pro | 2 | 7.1 | 60 |  |  |  |  | 2 | 5 | 60 | 60 | HardlightSirius
Hardlight Sirius | HardlightSirius | Dental Cast Cherry | 2 | 6.2 | 60 | 8.1 | 70 |  |  | 2 | 5 | 60 | 60 | HardlightSirius
Hardlight Sirius | HardlightSirius | Dental Clear | 2 | 3.5 | 30 | 4.5 | 40 |  |  | 2 | 5 | 120 | 180 | HardlightSirius
Hardlight Sirius | HardlightSirius | Dental Clear Pro | 2 | Используйте слой 100 мкм |  | 7.4 | 70 | 9.6 | 90 | 2 | 5 | 120 | 180 | HardlightSirius
Hardlight Sirius | HardlightSirius | Dental Denture Base Soft | 2 | 7.9 | 70 | 10.3 | 90 |  |  | 3 | 5 | 120 | 180 | HardlightSirius
Hardlight Sirius | HardlightSirius | Dental Denture Base | 2 | 6.2 | 60 | 8.1 | 70 |  |  | 3 | 5 | 120 | 180 | HardlightSirius
Hardlight Sirius | HardlightSirius | Dental IBT | 2 | 3.9 | 40 | 5 | 50 |  |  | 2 | 5 | 60 | 60 | HardlightSirius
Hardlight Sirius | HardlightSirius | Dental Model Biege | 2 | 4.9 | 40 | 6.4 | 60 |  |  | 3 | 5 | 120 | 180 | HardlightSirius
Hardlight Sirius | HardlightSirius | Dental Model Bone | 2 | 3 | 30 | 4 | 40 |  |  | 3 | 5 | 120 | 180 | HardlightSirius
Hardlight Sirius | HardlightSirius | Dental Model Light Grey | 2 | 3.8 | 30 | 5 | 50 |  |  | 3 | 5 | 120 | 180 | HardlightSirius
Hardlight Sirius | HardlightSirius | Dental Peach | 2 | 4.9 | 40 | 6.4 | 60 |  |  | 3 | 5 | 120 | 180 | HardlightSirius
Hardlight Sirius | HardlightSirius | Dental Pink | 2 | 3.1 | 30 | 4 | 40 |  |  | 2 | 5 | 120 | 180 | HardlightSirius
Hardlight Sirius | HardlightSirius | Dental Soft Pink | 2 | 4.6 | 40 | 5.9 | 50 |  |  | 2 | 5 | 60 | 60 | HardlightSirius
Hardlight Sirius | HardlightSirius | Dental Sand A1-A2 | 2 | 2.6 | 20 | 3.4 | 30 |  |  | 3 | 5 | 120 | 180 | HardlightSirius
Hardlight Sirius | HardlightSirius | Dental Sand A1-A2 (Обновленная версия) | 2 | 7 | 60 | 7.4 | 70 |  |  | 3 | 5 | 120 | 180 | HardlightSirius
Hardlight Sirius | HardlightSirius | Dental Sand A3 | 2 | 2.6 | 20 | 3.4 | 30 |  |  | 3 | 5 | 120 | 180 | HardlightSirius
Hardlight Sirius | HardlightSirius | Dental Sand A3 (Обновленная версия) | 2 | 7 | 60 | 7.4 | 70 |  |  | 3 | 5 | 120 | 180 | HardlightSirius
Hardlight Sirius | HardlightSirius | Dental Sand Pro A1-A2 (Crown LT) | 2 | 11.6 | 100 | 16.7 | 100 |  |  | 3 | 5 | 120 | 180 | HardlightSirius
Hardlight Sirius | HardlightSirius | Dental Sand Pro A3 (Crown LT) | 2 | 11.6 | 100 | 16.7 | 100 |  |  | 3 | 5 | 120 | 180 | HardlightSirius
Hardlight Sirius | HardlightSirius | Dental Splint Soft | 2 | 7.8 | 70 | 10.1 | 90 |  |  | 2 | 5 | 60 | 60 | HardlightSirius
Hardlight Sirius | HardlightSirius | Dental Tray | 2 | Используйте слой 100 мкм |  | 6.2 | 60 | 7.8 | 70 | 2 | 5 | 120 | 180 | HardlightSirius
Hardlight Sirius | HardlightSirius | Dental Yellow Clear | 2 | 2.7 | 20 | 3.5 | 30 |  |  | 2 | 5 | 120 | 180 | HardlightSirius
Hardlight Sirius | HardlightSirius | Dental Yellow Clear PRO | 2 | 7 | 60 | 9.1 | 80 |  |  | 2 | 5 | 120 | 180 | HardlightSirius
Hardlight Sirius | HardlightSirius | Industrial ABS Black | 2 | 5.6 | 50 | 7.2 | 60 |  |  | 2 | 5 | 60 | 60 | HardlightSirius
Hardlight Sirius | HardlightSirius | Industrial ABS-Like Grey | 2 | 5.5 | 50 | 7.2 | 60 |  |  | 2 | 5 | 120 | 180 | HardlightSirius
Hardlight Sirius | HardlightSirius | Industrial Flex Natural Clear | 2 | 2.1 | 20 | 2.7 | 20 |  |  | 2 | 5 | 60 | 60 | HardlightSirius
Hardlight Sirius | HardlightSirius | Industrial Nylon Like | 2 | 1.5 | 10 | 2 | 20 |  |  | 2 | 5 | 60 | 60 | HardlightSirius
Hardlight Sirius | HardlightSirius | Industrial PP-Like | 2 | 6.1 | 50 | 7.7 | 70 |  |  | 2 | 5 | 60 | 60 | HardlightSirius
Hardlight Sirius | HardlightSirius | Industrial Rigid Black | 2 | 5.6 | 50 | 7.4 | 70 |  |  | 2 | 5 | 120 | 180 | HardlightSirius
Hardlight Sirius | HardlightSirius | Industrial Rigid Clear | 2 | 6.2 | 60 | 8 | 70 |  |  | 2 | 5 | 120 | 180 | HardlightSirius
Hardlight Sirius | HardlightSirius | Tough Black | 2 | 2.9 | 30 | 3.5 | 30 |  |  | 2 | 5 | 120 | 180 | HardlightSirius
Hardlight Sirius | HardlightSirius | Tough Grey | 2 | 2.9 | 30 | 3.5 | 30 |  |  | 2 | 5 | 120 | 180 | HardlightSirius
Hardlight Sirius | HardlightSirius | Tough White | 2 | 2.9 | 30 | 3.5 | 30 |  |  | 2 | 5 | 120 | 180 | HardlightSirius
Hardlight Sirius | HardlightSirius | Jewelry J-Cast | 2 | 9.3 | 80 | 12.8 | 100 |  |  | 2 | 5 | 60 | 60 | HardlightSirius
Hardlight Sirius | HardlightSirius | Model Resin Black | 2 | 3.5 | 30 | 4.5 | 40 |  |  | 2 | 5 | 120 | 180 | HardlightSirius
Hardlight Sirius | HardlightSirius | Model Resin Clear | 2 | 3.3 | 30 | 4.2 | 40 |  |  | 2 | 5 | 120 | 180 | HardlightSirius
Hardlight Sirius | HardlightSirius | Model Resin Grey | 2 | 4.9 | 40 | 6.4 | 60 |  |  | 2 | 5 | 120 | 180 | HardlightSirius
Hardlight Sirius | HardlightSirius | Model Resin White | 2 | 3.1 | 30 | 4 | 40 |  |  | 2 | 5 | 120 | 180 | HardlightSirius
Hardlight Sirius | HardlightSirius | Silicone-Compatiable Model Resin (J-Model) | 2 | 3.1 | 30 | 4 | 40 |  |  | 2 | 5 | 60 | 60 | HardlightSirius
Hardlight Sirius | HardlightSirius | Silicone-Like Black | 2 | 7.4 | 70 | 9.6 | 90 |  |  | 2 | 5 | 60 | 60 | HardlightSirius
Hardlight Sirius black light | HardlightSiriusblacklight | Basic Red | 2 | 3.4 | 30 | 4.5 | 40 |  |  | 3 | 5 | 120 | 180 | HardlightSiriusblacklight
Hardlight Sirius black light | HardlightSiriusblacklight | Demo Bone | 2 | 3.3 | 30 | 4.4 | 40 |  |  | 4 | 5 | 120 | 180 | HardlightSiriusblacklight
Hardlight Sirius black light | HardlightSiriusblacklight | Dental Bleach (Обновленная версия) | 2 | 7.7 | 70 | 10 | 90 |  |  | 4 | 5 | 120 | 180 | HardlightSiriusblacklight
Hardlight Sirius black light | HardlightSiriusblacklight | Dental Bleach Pro | 2 | 5.7 | 50 | 7.4 | 70 |  |  | 3 | 5 | 120 | 180 | HardlightSiriusblacklight
Hardlight Sirius black light | HardlightSiriusblacklight | Dental Cast Cherry Pro | 2 | 7.9 | 70 |  |  |  |  | 3 | 5 | 60 | 60 | HardlightSiriusblacklight
Hardlight Sirius black light | HardlightSiriusblacklight | Dental Cast Cherry | 2 | 6.9 | 60 | 8.9 | 80 |  |  | 3 | 5 | 60 | 60 | HardlightSiriusblacklight
Hardlight Sirius black light | HardlightSiriusblacklight | Dental Clear | 2 | 3.9 | 40 | 5 | 50 |  |  | 3 | 5 | 120 | 180 | HardlightSiriusblacklight
Hardlight Sirius black light | HardlightSiriusblacklight | Dental Clear Pro | 2 | Используйте слой 100 мкм |  | 8.1 | 70 | 10.6 | 100 | 3 | 5 | 120 | 180 | HardlightSiriusblacklight
Hardlight Sirius black light | HardlightSiriusblacklight | Dental Denture Base Soft | 2 | 8.7 | 80 | 11.4 | 100 |  |  | 4 | 5 | 120 | 180 | HardlightSiriusblacklight
Hardlight Sirius black light | HardlightSiriusblacklight | Dental Denture Base | 2 | 6.9 | 60 | 9 | 80 |  |  | 4 | 5 | 120 | 180 | HardlightSiriusblacklight
Hardlight Sirius black light | HardlightSiriusblacklight | Dental IBT | 2 | 4.3 | 40 | 5.6 | 50 |  |  | 3 | 5 | 60 | 60 | HardlightSiriusblacklight
Hardlight Sirius black light | HardlightSiriusblacklight | Dental Model Biege | 2 | 5.4 | 50 | 7 | 60 |  |  | 4 | 5 | 120 | 180 | HardlightSiriusblacklight
Hardlight Sirius black light | HardlightSiriusblacklight | Dental Model Bone | 2 | 3.3 | 30 | 4.4 | 40 |  |  | 4 | 5 | 120 | 180 | HardlightSiriusblacklight
Hardlight Sirius black light | HardlightSiriusblacklight | Dental Model Light Grey | 2 | 4.2 | 40 | 5.5 | 50 |  |  | 4 | 5 | 120 | 180 | HardlightSiriusblacklight
Hardlight Sirius black light | HardlightSiriusblacklight | Dental Peach | 2 | 5.4 | 50 | 7 | 60 |  |  | 4 | 5 | 120 | 180 | HardlightSiriusblacklight
Hardlight Sirius black light | HardlightSiriusblacklight | Dental Pink | 2 | 3.4 | 30 | 4.5 | 40 |  |  | 3 | 5 | 120 | 180 | HardlightSiriusblacklight
Hardlight Sirius black light | HardlightSiriusblacklight | Dental Soft Pink | 2 | 5.1 | 50 | 6.6 | 60 |  |  | 3 | 5 | 60 | 60 | HardlightSiriusblacklight
Hardlight Sirius black light | HardlightSiriusblacklight | Dental Sand A1-A2 | 2 | 2.9 | 30 | 3.8 | 30 |  |  | 4 | 5 | 120 | 180 | HardlightSiriusblacklight
Hardlight Sirius black light | HardlightSiriusblacklight | Dental Sand A1-A2 (Обновленная версия) | 2 | 7.8 | 70 | 8.1 | 70 |  |  | 4 | 5 | 120 | 180 | HardlightSiriusblacklight
Hardlight Sirius black light | HardlightSiriusblacklight | Dental Sand A3 | 2 | 2.9 | 30 | 3.8 | 30 |  |  | 4 | 5 | 120 | 180 | HardlightSiriusblacklight
Hardlight Sirius black light | HardlightSiriusblacklight | Dental Sand A3 (Обновленная версия) | 2 | 7.8 | 70 | 8.1 | 70 |  |  | 4 | 5 | 120 | 180 | HardlightSiriusblacklight
Hardlight Sirius black light | HardlightSiriusblacklight | Dental Sand Pro A1-A2 (Crown LT) | 2 | 12.9 | 100 | 18.5 | 100 |  |  | 4 | 5 | 120 | 180 | HardlightSiriusblacklight
Hardlight Sirius black light | HardlightSiriusblacklight | Dental Sand Pro A3 (Crown LT) | 2 | 12.9 | 100 | 18.5 | 100 |  |  | 4 | 5 | 120 | 180 | HardlightSiriusblacklight
Hardlight Sirius black light | HardlightSiriusblacklight | Dental Splint Soft | 2 | 8.6 | 80 | 11.2 | 100 |  |  | 3 | 5 | 60 | 60 | HardlightSiriusblacklight
Hardlight Sirius black light | HardlightSiriusblacklight | Dental Tray | 2 | Используйте слой 100 мкм |  | 6.9 | 60 | 8.6 | 80 | 3 | 5 | 120 | 180 | HardlightSiriusblacklight
Hardlight Sirius black light | HardlightSiriusblacklight | Dental Yellow Clear | 2 | 3 | 30 | 3.9 | 40 |  |  | 3 | 5 | 120 | 180 | HardlightSiriusblacklight
Hardlight Sirius black light | HardlightSiriusblacklight | Dental Yellow Clear PRO | 2 | 7.8 | 70 | 10 | 90 |  |  | 3 | 5 | 120 | 180 | HardlightSiriusblacklight
Hardlight Sirius black light | HardlightSiriusblacklight | Industrial ABS Black | 2 | 6.2 | 60 | 8 | 70 |  |  | 3 | 5 | 60 | 60 | HardlightSiriusblacklight
Hardlight Sirius black light | HardlightSiriusblacklight | Industrial ABS-Like Grey | 2 | 6.1 | 50 | 7.9 | 70 |  |  | 3 | 5 | 120 | 180 | HardlightSiriusblacklight
Hardlight Sirius black light | HardlightSiriusblacklight | Industrial Flex Natural Clear | 2 | 2.3 | 20 | 3 | 30 |  |  | 3 | 5 | 60 | 60 | HardlightSiriusblacklight
Hardlight Sirius black light | HardlightSiriusblacklight | Industrial Nylon Like | 2 | 1.7 | 20 | 2.2 | 20 |  |  | 3 | 5 | 60 | 60 | HardlightSiriusblacklight
Hardlight Sirius black light | HardlightSiriusblacklight | Industrial PP-Like | 2 | 6.7 | 60 | 8.5 | 80 |  |  | 3 | 5 | 60 | 60 | HardlightSiriusblacklight
Hardlight Sirius black light | HardlightSiriusblacklight | Industrial Rigid Black | 2 | 6.2 | 60 | 8.1 | 70 |  |  | 3 | 5 | 120 | 180 | HardlightSiriusblacklight
Hardlight Sirius black light | HardlightSiriusblacklight | Industrial Rigid Clear | 2 | 6.8 | 60 | 8.9 | 80 |  |  | 3 | 5 | 120 | 180 | HardlightSiriusblacklight
Hardlight Sirius black light | HardlightSiriusblacklight | Tough Black | 2 | 3.3 | 30 | 3.9 | 40 |  |  | 3 | 5 | 120 | 180 | HardlightSiriusblacklight
Hardlight Sirius black light | HardlightSiriusblacklight | Tough Grey | 2 | 3.3 | 30 | 3.9 | 40 |  |  | 3 | 5 | 120 | 180 | HardlightSiriusblacklight
Hardlight Sirius black light | HardlightSiriusblacklight | Tough White | 2 | 3.3 | 30 | 3.9 | 40 |  |  | 3 | 5 | 120 | 180 | HardlightSiriusblacklight
Hardlight Sirius black light | HardlightSiriusblacklight | Jewelry J-Cast | 2 | 10.3 | 90 | 14.2 | 100 |  |  | 3 | 5 | 60 | 60 | HardlightSiriusblacklight
Hardlight Sirius black light | HardlightSiriusblacklight | Model Resin Black | 2 | 3.9 | 40 | 5 | 50 |  |  | 3 | 5 | 120 | 180 | HardlightSiriusblacklight
Hardlight Sirius black light | HardlightSiriusblacklight | Model Resin Clear | 2 | 3.6 | 30 | 4.7 | 40 |  |  | 3 | 5 | 120 | 180 | HardlightSiriusblacklight
Hardlight Sirius black light | HardlightSiriusblacklight | Model Resin Grey | 2 | 5.4 | 50 | 7 | 60 |  |  | 3 | 5 | 120 | 180 | HardlightSiriusblacklight
Hardlight Sirius black light | HardlightSiriusblacklight | Model Resin White | 2 | 3.4 | 30 | 4.5 | 40 |  |  | 3 | 5 | 120 | 180 | HardlightSiriusblacklight
Hardlight Sirius black light | HardlightSiriusblacklight | Silicone-Compatiable Model Resin (J-Model) | 2 | 3.4 | 30 | 4.4 | 40 |  |  | 3 | 5 | 60 | 60 | HardlightSiriusblacklight
Hardlight Sirius black light | HardlightSiriusblacklight | Silicone-Like Black | 2 | 8.1 | 70 | 10.6 | 100 |  |  | 3 | 5 | 60 | 60 | HardlightSiriusblacklight
Hardlight Sirius XL 8.9-4M | HardlightSiriusXL894M | Basic Red | 2 | 3.4 | 30 | 4.5 | 40 |  |  | 4 | 8 | 120 | 180 | HardlightSiriusXL894M
Hardlight Sirius XL 8.9-4M | HardlightSiriusXL894M | Demo Bone | 2 | 3.4 | 30 | 4.4 | 40 |  |  | 5 | 8 | 120 | 180 | HardlightSiriusXL894M
Hardlight Sirius XL 8.9-4M | HardlightSiriusXL894M | Dental Bleach (Обновленная версия) | 2 | 7.7 | 70 | 10 | 90 |  |  | 5 | 8 | 120 | 180 | HardlightSiriusXL894M
Hardlight Sirius XL 8.9-4M | HardlightSiriusXL894M | Dental Bleach Pro | 2 | 5.7 | 50 | 7.4 | 70 |  |  | 4 | 8 | 120 | 180 | HardlightSiriusXL894M
Hardlight Sirius XL 8.9-4M | HardlightSiriusXL894M | Dental Cast Cherry Pro | 2 | 7.9 | 70 |  |  |  |  | 4 | 8 | 60 | 60 | HardlightSiriusXL894M
Hardlight Sirius XL 8.9-4M | HardlightSiriusXL894M | Dental Cast Cherry | 2 | 6.9 | 60 | 9 | 80 |  |  | 4 | 8 | 60 | 60 | HardlightSiriusXL894M
Hardlight Sirius XL 8.9-4M | HardlightSiriusXL894M | Dental Clear | 2 | 3.9 | 40 | 5 | 50 |  |  | 4 | 8 | 120 | 180 | HardlightSiriusXL894M
Hardlight Sirius XL 8.9-4M | HardlightSiriusXL894M | Dental Clear Pro | 2 | Используйте слой 100 мкм |  | 8.2 | 70 | 10.6 | 100 | 4 | 8 | 120 | 180 | HardlightSiriusXL894M
Hardlight Sirius XL 8.9-4M | HardlightSiriusXL894M | Dental Denture Base Soft | 2 | 8.8 | 80 | 11.4 | 100 |  |  | 5 | 8 | 120 | 180 | HardlightSiriusXL894M
Hardlight Sirius XL 8.9-4M | HardlightSiriusXL894M | Dental Denture Base | 2 | 6.9 | 60 | 9 | 80 |  |  | 5 | 8 | 120 | 180 | HardlightSiriusXL894M
Hardlight Sirius XL 8.9-4M | HardlightSiriusXL894M | Dental IBT | 2 | 4.3 | 40 | 5.6 | 50 |  |  | 4 | 8 | 60 | 60 | HardlightSiriusXL894M
Hardlight Sirius XL 8.9-4M | HardlightSiriusXL894M | Dental Model Biege | 2 | 5.4 | 50 | 7.1 | 60 |  |  | 5 | 8 | 120 | 180 | HardlightSiriusXL894M
Hardlight Sirius XL 8.9-4M | HardlightSiriusXL894M | Dental Model Bone | 2 | 3.4 | 30 | 4.4 | 40 |  |  | 5 | 8 | 120 | 180 | HardlightSiriusXL894M
Hardlight Sirius XL 8.9-4M | HardlightSiriusXL894M | Dental Model Light Grey | 2 | 4.2 | 40 | 5.5 | 50 |  |  | 5 | 8 | 120 | 180 | HardlightSiriusXL894M
Hardlight Sirius XL 8.9-4M | HardlightSiriusXL894M | Dental Peach | 2 | 5.4 | 50 | 7.1 | 60 |  |  | 5 | 8 | 120 | 180 | HardlightSiriusXL894M
Hardlight Sirius XL 8.9-4M | HardlightSiriusXL894M | Dental Pink | 2 | 3.4 | 30 | 4.5 | 40 |  |  | 4 | 8 | 120 | 180 | HardlightSiriusXL894M
Hardlight Sirius XL 8.9-4M | HardlightSiriusXL894M | Dental Soft Pink | 2 | 5.1 | 50 | 6.6 | 60 |  |  | 4 | 8 | 60 | 60 | HardlightSiriusXL894M
Hardlight Sirius XL 8.9-4M | HardlightSiriusXL894M | Dental Sand A1-A2 | 2 | 2.9 | 30 | 3.8 | 30 |  |  | 5 | 8 | 120 | 180 | HardlightSiriusXL894M
Hardlight Sirius XL 8.9-4M | HardlightSiriusXL894M | Dental Sand A1-A2 (Обновленная версия) | 2 | 7.8 | 70 | 8.2 | 70 |  |  | 5 | 8 | 120 | 180 | HardlightSiriusXL894M
Hardlight Sirius XL 8.9-4M | HardlightSiriusXL894M | Dental Sand A3 | 2 | 2.9 | 30 | 3.8 | 30 |  |  | 5 | 8 | 120 | 180 | HardlightSiriusXL894M
Hardlight Sirius XL 8.9-4M | HardlightSiriusXL894M | Dental Sand A3 (Обновленная версия) | 2 | 7.8 | 70 | 8.2 | 70 |  |  | 5 | 8 | 120 | 180 | HardlightSiriusXL894M
Hardlight Sirius XL 8.9-4M | HardlightSiriusXL894M | Dental Sand Pro A1-A2 (Crown LT) | 2 | 12.9 | 100 | 18.6 | 100 |  |  | 5 | 8 | 120 | 180 | HardlightSiriusXL894M
Hardlight Sirius XL 8.9-4M | HardlightSiriusXL894M | Dental Sand Pro A3 (Crown LT) | 2 | 12.9 | 100 | 18.6 | 100 |  |  | 5 | 8 | 120 | 180 | HardlightSiriusXL894M
Hardlight Sirius XL 8.9-4M | HardlightSiriusXL894M | Dental Splint Soft | 2 | 8.6 | 80 | 11.2 | 100 |  |  | 4 | 8 | 60 | 60 | HardlightSiriusXL894M
Hardlight Sirius XL 8.9-4M | HardlightSiriusXL894M | Dental Tray | 2 | Используйте слой 100 мкм |  | 6.9 | 60 | 8.6 | 80 | 4 | 8 | 120 | 180 | HardlightSiriusXL894M
Hardlight Sirius XL 8.9-4M | HardlightSiriusXL894M | Dental Yellow Clear | 2 | 3 | 30 | 3.9 | 40 |  |  | 4 | 8 | 120 | 180 | HardlightSiriusXL894M
Hardlight Sirius XL 8.9-4M | HardlightSiriusXL894M | Dental Yellow Clear PRO | 2 | 7.8 | 70 | 10.1 | 90 |  |  | 4 | 8 | 120 | 180 | HardlightSiriusXL894M
Hardlight Sirius XL 8.9-4M | HardlightSiriusXL894M | Industrial ABS Black | 2 | 6.2 | 60 | 8 | 70 |  |  | 4 | 8 | 60 | 60 | HardlightSiriusXL894M
Hardlight Sirius XL 8.9-4M | HardlightSiriusXL894M | Industrial ABS-Like Grey | 2 | 6.1 | 50 | 8 | 70 |  |  | 4 | 8 | 120 | 180 | HardlightSiriusXL894M
Hardlight Sirius XL 8.9-4M | HardlightSiriusXL894M | Industrial Flex Natural Clear | 2 | 2.3 | 20 | 3 | 30 |  |  | 4 | 8 | 60 | 60 | HardlightSiriusXL894M
Hardlight Sirius XL 8.9-4M | HardlightSiriusXL894M | Industrial Nylon Like | 2 | 1.7 | 20 | 2.2 | 20 |  |  | 4 | 8 | 60 | 60 | HardlightSiriusXL894M
Hardlight Sirius XL 8.9-4M | HardlightSiriusXL894M | Industrial PP-Like | 2 | 6.8 | 60 | 8.5 | 80 |  |  | 4 | 8 | 60 | 60 | HardlightSiriusXL894M
Hardlight Sirius XL 8.9-4M | HardlightSiriusXL894M | Industrial Rigid Black | 2 | 6.2 | 60 | 8.2 | 70 |  |  | 4 | 8 | 120 | 180 | HardlightSiriusXL894M
Hardlight Sirius XL 8.9-4M | HardlightSiriusXL894M | Industrial Rigid Clear | 2 | 6.8 | 60 | 8.9 | 80 |  |  | 4 | 8 | 120 | 180 | HardlightSiriusXL894M
Hardlight Sirius XL 8.9-4M | HardlightSiriusXL894M | Tough Black | 2 | 3.3 | 30 | 3.9 | 40 |  |  | 4 | 8 | 120 | 180 | HardlightSiriusXL894M
Hardlight Sirius XL 8.9-4M | HardlightSiriusXL894M | Tough Grey | 2 | 3.3 | 30 | 3.9 | 40 |  |  | 4 | 8 | 120 | 180 | HardlightSiriusXL894M
Hardlight Sirius XL 8.9-4M | HardlightSiriusXL894M | Tough White | 2 | 3.3 | 30 | 3.9 | 40 |  |  | 4 | 8 | 120 | 180 | HardlightSiriusXL894M
Hardlight Sirius XL 8.9-4M | HardlightSiriusXL894M | Jewelry J-Cast | 2 | 10.3 | 90 | 14.2 | 100 |  |  | 4 | 8 | 60 | 60 | HardlightSiriusXL894M
Hardlight Sirius XL 8.9-4M | HardlightSiriusXL894M | Model Resin Black | 2 | 3.9 | 40 | 5 | 50 |  |  | 4 | 8 | 120 | 180 | HardlightSiriusXL894M
Hardlight Sirius XL 8.9-4M | HardlightSiriusXL894M | Model Resin Clear | 2 | 3.6 | 30 | 4.7 | 40 |  |  | 4 | 8 | 120 | 180 | HardlightSiriusXL894M
Hardlight Sirius XL 8.9-4M | HardlightSiriusXL894M | Model Resin Grey | 2 | 5.4 | 50 | 7.1 | 60 |  |  | 4 | 8 | 120 | 180 | HardlightSiriusXL894M
Hardlight Sirius XL 8.9-4M | HardlightSiriusXL894M | Model Resin White | 2 | 3.4 | 30 | 4.5 | 40 |  |  | 4 | 8 | 120 | 180 | HardlightSiriusXL894M
Hardlight Sirius XL 8.9-4M | HardlightSiriusXL894M | Silicone-Compatiable Model Resin (J-Model) | 2 | 3.4 | 30 | 4.5 | 40 |  |  | 4 | 8 | 60 | 60 | HardlightSiriusXL894M
Hardlight Sirius XL 8.9-4M | HardlightSiriusXL894M | Silicone-Like Black | 2 | 8.2 | 70 | 10.6 | 100 |  |  | 4 | 8 | 60 | 60 | HardlightSiriusXL894M
Hardlight SIRIUS XL Black 8,9" 4K | HardlightSIRIUSXLBlack89"4K | Basic Red | 2 | 3.4 | 30 | 4.5 | 40 |  |  | 4 | 8 | 120 | 180 | HardlightSIRIUSXLBlack89"4K
Hardlight SIRIUS XL Black 8,9" 4K | HardlightSIRIUSXLBlack89"4K | Demo Bone | 2 | 3.4 | 30 | 4.4 | 40 |  |  | 5 | 8 | 120 | 180 | HardlightSIRIUSXLBlack89"4K
Hardlight SIRIUS XL Black 8,9" 4K | HardlightSIRIUSXLBlack89"4K | Dental Bleach (Обновленная версия) | 2 | 7.7 | 70 | 10 | 90 |  |  | 5 | 8 | 120 | 180 | HardlightSIRIUSXLBlack89"4K
Hardlight SIRIUS XL Black 8,9" 4K | HardlightSIRIUSXLBlack89"4K | Dental Bleach Pro | 2 | 5.7 | 50 | 7.4 | 70 |  |  | 4 | 8 | 120 | 180 | HardlightSIRIUSXLBlack89"4K
Hardlight SIRIUS XL Black 8,9" 4K | HardlightSIRIUSXLBlack89"4K | Dental Cast Cherry Pro | 2 | 7.9 | 70 |  |  |  |  | 4 | 8 | 60 | 60 | HardlightSIRIUSXLBlack89"4K
Hardlight SIRIUS XL Black 8,9" 4K | HardlightSIRIUSXLBlack89"4K | Dental Cast Cherry | 2 | 6.9 | 60 | 9 | 80 |  |  | 4 | 8 | 60 | 60 | HardlightSIRIUSXLBlack89"4K
Hardlight SIRIUS XL Black 8,9" 4K | HardlightSIRIUSXLBlack89"4K | Dental Clear | 2 | 3.9 | 40 | 5 | 50 |  |  | 4 | 8 | 120 | 180 | HardlightSIRIUSXLBlack89"4K
Hardlight SIRIUS XL Black 8,9" 4K | HardlightSIRIUSXLBlack89"4K | Dental Clear Pro | 2 | Используйте слой 100 мкм |  | 8.2 | 70 | 10.6 | 100 | 4 | 8 | 120 | 180 | HardlightSIRIUSXLBlack89"4K
Hardlight SIRIUS XL Black 8,9" 4K | HardlightSIRIUSXLBlack89"4K | Dental Denture Base Soft | 2 | 8.8 | 80 | 11.4 | 100 |  |  | 5 | 8 | 120 | 180 | HardlightSIRIUSXLBlack89"4K
Hardlight SIRIUS XL Black 8,9" 4K | HardlightSIRIUSXLBlack89"4K | Dental Denture Base | 2 | 6.9 | 60 | 9 | 80 |  |  | 5 | 8 | 120 | 180 | HardlightSIRIUSXLBlack89"4K
Hardlight SIRIUS XL Black 8,9" 4K | HardlightSIRIUSXLBlack89"4K | Dental IBT | 2 | 4.3 | 40 | 5.6 | 50 |  |  | 4 | 8 | 60 | 60 | HardlightSIRIUSXLBlack89"4K
Hardlight SIRIUS XL Black 8,9" 4K | HardlightSIRIUSXLBlack89"4K | Dental Model Biege | 2 | 5.4 | 50 | 7.1 | 60 |  |  | 5 | 8 | 120 | 180 | HardlightSIRIUSXLBlack89"4K
Hardlight SIRIUS XL Black 8,9" 4K | HardlightSIRIUSXLBlack89"4K | Dental Model Bone | 2 | 3.4 | 30 | 4.4 | 40 |  |  | 5 | 8 | 120 | 180 | HardlightSIRIUSXLBlack89"4K
Hardlight SIRIUS XL Black 8,9" 4K | HardlightSIRIUSXLBlack89"4K | Dental Model Light Grey | 2 | 4.2 | 40 | 5.5 | 50 |  |  | 5 | 8 | 120 | 180 | HardlightSIRIUSXLBlack89"4K
Hardlight SIRIUS XL Black 8,9" 4K | HardlightSIRIUSXLBlack89"4K | Dental Peach | 2 | 5.4 | 50 | 7.1 | 60 |  |  | 5 | 8 | 120 | 180 | HardlightSIRIUSXLBlack89"4K
Hardlight SIRIUS XL Black 8,9" 4K | HardlightSIRIUSXLBlack89"4K | Dental Pink | 2 | 3.4 | 30 | 4.5 | 40 |  |  | 4 | 8 | 120 | 180 | HardlightSIRIUSXLBlack89"4K
Hardlight SIRIUS XL Black 8,9" 4K | HardlightSIRIUSXLBlack89"4K | Dental Soft Pink | 2 | 5.1 | 50 | 6.6 | 60 |  |  | 4 | 8 | 60 | 60 | HardlightSIRIUSXLBlack89"4K
Hardlight SIRIUS XL Black 8,9" 4K | HardlightSIRIUSXLBlack89"4K | Dental Sand A1-A2 | 2 | 2.9 | 30 | 3.8 | 30 |  |  | 5 | 8 | 120 | 180 | HardlightSIRIUSXLBlack89"4K
Hardlight SIRIUS XL Black 8,9" 4K | HardlightSIRIUSXLBlack89"4K | Dental Sand A1-A2 (Обновленная версия) | 2 | 7.8 | 70 | 8.2 | 70 |  |  | 5 | 8 | 120 | 180 | HardlightSIRIUSXLBlack89"4K
Hardlight SIRIUS XL Black 8,9" 4K | HardlightSIRIUSXLBlack89"4K | Dental Sand A3 | 2 | 2.9 | 30 | 3.8 | 30 |  |  | 5 | 8 | 120 | 180 | HardlightSIRIUSXLBlack89"4K
Hardlight SIRIUS XL Black 8,9" 4K | HardlightSIRIUSXLBlack89"4K | Dental Sand A3 (Обновленная версия) | 2 | 7.8 | 70 | 8.2 | 70 |  |  | 5 | 8 | 120 | 180 | HardlightSIRIUSXLBlack89"4K
Hardlight SIRIUS XL Black 8,9" 4K | HardlightSIRIUSXLBlack89"4K | Dental Sand Pro A1-A2 (Crown LT) | 2 | 12.9 | 100 | 18.6 | 100 |  |  | 5 | 8 | 120 | 180 | HardlightSIRIUSXLBlack89"4K
Hardlight SIRIUS XL Black 8,9" 4K | HardlightSIRIUSXLBlack89"4K | Dental Sand Pro A3 (Crown LT) | 2 | 12.9 | 100 | 18.6 | 100 |  |  | 5 | 8 | 120 | 180 | HardlightSIRIUSXLBlack89"4K
Hardlight SIRIUS XL Black 8,9" 4K | HardlightSIRIUSXLBlack89"4K | Dental Splint Soft | 2 | 8.6 | 80 | 11.2 | 100 |  |  | 4 | 8 | 60 | 60 | HardlightSIRIUSXLBlack89"4K
Hardlight SIRIUS XL Black 8,9" 4K | HardlightSIRIUSXLBlack89"4K | Dental Tray | 2 | Используйте слой 100 мкм |  | 6.9 | 60 | 8.6 | 80 | 4 | 8 | 120 | 180 | HardlightSIRIUSXLBlack89"4K
Hardlight SIRIUS XL Black 8,9" 4K | HardlightSIRIUSXLBlack89"4K | Dental Yellow Clear | 2 | 3 | 30 | 3.9 | 40 |  |  | 4 | 8 | 120 | 180 | HardlightSIRIUSXLBlack89"4K
Hardlight SIRIUS XL Black 8,9" 4K | HardlightSIRIUSXLBlack89"4K | Dental Yellow Clear PRO | 2 | 7.8 | 70 | 10.1 | 90 |  |  | 4 | 8 | 120 | 180 | HardlightSIRIUSXLBlack89"4K
Hardlight SIRIUS XL Black 8,9" 4K | HardlightSIRIUSXLBlack89"4K | Industrial ABS Black | 2 | 6.2 | 60 | 8 | 70 |  |  | 4 | 8 | 60 | 60 | HardlightSIRIUSXLBlack89"4K
Hardlight SIRIUS XL Black 8,9" 4K | HardlightSIRIUSXLBlack89"4K | Industrial ABS-Like Grey | 2 | 6.1 | 50 | 8 | 70 |  |  | 4 | 8 | 120 | 180 | HardlightSIRIUSXLBlack89"4K
Hardlight SIRIUS XL Black 8,9" 4K | HardlightSIRIUSXLBlack89"4K | Industrial Flex Natural Clear | 2 | 2.3 | 20 | 3 | 30 |  |  | 4 | 8 | 60 | 60 | HardlightSIRIUSXLBlack89"4K
Hardlight SIRIUS XL Black 8,9" 4K | HardlightSIRIUSXLBlack89"4K | Industrial Nylon Like | 2 | 1.7 | 20 | 2.2 | 20 |  |  | 4 | 8 | 60 | 60 | HardlightSIRIUSXLBlack89"4K
Hardlight SIRIUS XL Black 8,9" 4K | HardlightSIRIUSXLBlack89"4K | Industrial PP-Like | 2 | 6.8 | 60 | 8.5 | 80 |  |  | 4 | 8 | 60 | 60 | HardlightSIRIUSXLBlack89"4K
Hardlight SIRIUS XL Black 8,9" 4K | HardlightSIRIUSXLBlack89"4K | Industrial Rigid Black | 2 | 6.2 | 60 | 8.2 | 70 |  |  | 4 | 8 | 120 | 180 | HardlightSIRIUSXLBlack89"4K
Hardlight SIRIUS XL Black 8,9" 4K | HardlightSIRIUSXLBlack89"4K | Industrial Rigid Clear | 2 | 6.8 | 60 | 8.9 | 80 |  |  | 4 | 8 | 120 | 180 | HardlightSIRIUSXLBlack89"4K
Hardlight SIRIUS XL Black 8,9" 4K | HardlightSIRIUSXLBlack89"4K | Tough Black | 2 | 3.3 | 30 | 3.9 | 40 |  |  | 4 | 8 | 120 | 180 | HardlightSIRIUSXLBlack89"4K
Hardlight SIRIUS XL Black 8,9" 4K | HardlightSIRIUSXLBlack89"4K | Tough Grey | 2 | 3.3 | 30 | 3.9 | 40 |  |  | 4 | 8 | 120 | 180 | HardlightSIRIUSXLBlack89"4K
Hardlight SIRIUS XL Black 8,9" 4K | HardlightSIRIUSXLBlack89"4K | Tough White | 2 | 3.3 | 30 | 3.9 | 40 |  |  | 4 | 8 | 120 | 180 | HardlightSIRIUSXLBlack89"4K
Hardlight SIRIUS XL Black 8,9" 4K | HardlightSIRIUSXLBlack89"4K | Jewelry J-Cast | 2 | 10.3 | 90 | 14.2 | 100 |  |  | 4 | 8 | 60 | 60 | HardlightSIRIUSXLBlack89"4K
Hardlight SIRIUS XL Black 8,9" 4K | HardlightSIRIUSXLBlack89"4K | Model Resin Black | 2 | 3.9 | 40 | 5 | 50 |  |  | 4 | 8 | 120 | 180 | HardlightSIRIUSXLBlack89"4K
Hardlight SIRIUS XL Black 8,9" 4K | HardlightSIRIUSXLBlack89"4K | Model Resin Clear | 2 | 3.6 | 30 | 4.7 | 40 |  |  | 4 | 8 | 120 | 180 | HardlightSIRIUSXLBlack89"4K
Hardlight SIRIUS XL Black 8,9" 4K | HardlightSIRIUSXLBlack89"4K | Model Resin Grey | 2 | 5.4 | 50 | 7.1 | 60 |  |  | 4 | 8 | 120 | 180 | HardlightSIRIUSXLBlack89"4K
Hardlight SIRIUS XL Black 8,9" 4K | HardlightSIRIUSXLBlack89"4K | Model Resin White | 2 | 3.4 | 30 | 4.5 | 40 |  |  | 4 | 8 | 120 | 180 | HardlightSIRIUSXLBlack89"4K
Hardlight SIRIUS XL Black 8,9" 4K | HardlightSIRIUSXLBlack89"4K | Silicone-Compatiable Model Resin (J-Model) | 2 | 3.4 | 30 | 4.5 | 40 |  |  | 4 | 8 | 60 | 60 | HardlightSIRIUSXLBlack89"4K
Hardlight SIRIUS XL Black 8,9" 4K | HardlightSIRIUSXLBlack89"4K | Silicone-Like Black | 2 | 8.2 | 70 | 10.6 | 100 |  |  | 4 | 8 | 60 | 60 | HardlightSIRIUSXLBlack89"4K
Hardlight SIRIUS XL Black light 8,9" 4K | HardlightSIRIUSXLBlacklight89"4K | Basic Red | 2 | 3.4 | 30 | 4.5 | 40 |  |  | 4 | 8 | 120 | 180 | HardlightSIRIUSXLBlacklight89"4K
Hardlight SIRIUS XL Black light 8,9" 4K | HardlightSIRIUSXLBlacklight89"4K | Demo Bone | 2 | 3.4 | 30 | 4.4 | 40 |  |  | 5 | 8 | 120 | 180 | HardlightSIRIUSXLBlacklight89"4K
Hardlight SIRIUS XL Black light 8,9" 4K | HardlightSIRIUSXLBlacklight89"4K | Dental Bleach (Обновленная версия) | 2 | 7.7 | 70 | 10 | 90 |  |  | 5 | 8 | 120 | 180 | HardlightSIRIUSXLBlacklight89"4K
Hardlight SIRIUS XL Black light 8,9" 4K | HardlightSIRIUSXLBlacklight89"4K | Dental Bleach Pro | 2 | 5.7 | 50 | 7.4 | 70 |  |  | 4 | 8 | 120 | 180 | HardlightSIRIUSXLBlacklight89"4K
Hardlight SIRIUS XL Black light 8,9" 4K | HardlightSIRIUSXLBlacklight89"4K | Dental Cast Cherry Pro | 2 | 7.9 | 70 |  |  |  |  | 4 | 8 | 60 | 60 | HardlightSIRIUSXLBlacklight89"4K
Hardlight SIRIUS XL Black light 8,9" 4K | HardlightSIRIUSXLBlacklight89"4K | Dental Cast Cherry | 2 | 6.9 | 60 | 9 | 80 |  |  | 4 | 8 | 60 | 60 | HardlightSIRIUSXLBlacklight89"4K
Hardlight SIRIUS XL Black light 8,9" 4K | HardlightSIRIUSXLBlacklight89"4K | Dental Clear | 2 | 3.9 | 40 | 5 | 50 |  |  | 4 | 8 | 120 | 180 | HardlightSIRIUSXLBlacklight89"4K
Hardlight SIRIUS XL Black light 8,9" 4K | HardlightSIRIUSXLBlacklight89"4K | Dental Clear Pro | 2 | Используйте слой 100 мкм |  | 8.2 | 70 | 10.6 | 100 | 4 | 8 | 120 | 180 | HardlightSIRIUSXLBlacklight89"4K
Hardlight SIRIUS XL Black light 8,9" 4K | HardlightSIRIUSXLBlacklight89"4K | Dental Denture Base Soft | 2 | 8.8 | 80 | 11.4 | 100 |  |  | 5 | 8 | 120 | 180 | HardlightSIRIUSXLBlacklight89"4K
Hardlight SIRIUS XL Black light 8,9" 4K | HardlightSIRIUSXLBlacklight89"4K | Dental Denture Base | 2 | 6.9 | 60 | 9 | 80 |  |  | 5 | 8 | 120 | 180 | HardlightSIRIUSXLBlacklight89"4K
Hardlight SIRIUS XL Black light 8,9" 4K | HardlightSIRIUSXLBlacklight89"4K | Dental IBT | 2 | 4.3 | 40 | 5.6 | 50 |  |  | 4 | 8 | 60 | 60 | HardlightSIRIUSXLBlacklight89"4K
Hardlight SIRIUS XL Black light 8,9" 4K | HardlightSIRIUSXLBlacklight89"4K | Dental Model Biege | 2 | 5.4 | 50 | 7.1 | 60 |  |  | 5 | 8 | 120 | 180 | HardlightSIRIUSXLBlacklight89"4K
Hardlight SIRIUS XL Black light 8,9" 4K | HardlightSIRIUSXLBlacklight89"4K | Dental Model Bone | 2 | 3.4 | 30 | 4.4 | 40 |  |  | 5 | 8 | 120 | 180 | HardlightSIRIUSXLBlacklight89"4K
Hardlight SIRIUS XL Black light 8,9" 4K | HardlightSIRIUSXLBlacklight89"4K | Dental Model Light Grey | 2 | 4.2 | 40 | 5.5 | 50 |  |  | 5 | 8 | 120 | 180 | HardlightSIRIUSXLBlacklight89"4K
Hardlight SIRIUS XL Black light 8,9" 4K | HardlightSIRIUSXLBlacklight89"4K | Dental Peach | 2 | 5.4 | 50 | 7.1 | 60 |  |  | 5 | 8 | 120 | 180 | HardlightSIRIUSXLBlacklight89"4K
Hardlight SIRIUS XL Black light 8,9" 4K | HardlightSIRIUSXLBlacklight89"4K | Dental Pink | 2 | 3.4 | 30 | 4.5 | 40 |  |  | 4 | 8 | 120 | 180 | HardlightSIRIUSXLBlacklight89"4K
Hardlight SIRIUS XL Black light 8,9" 4K | HardlightSIRIUSXLBlacklight89"4K | Dental Soft Pink | 2 | 5.1 | 50 | 6.6 | 60 |  |  | 4 | 8 | 60 | 60 | HardlightSIRIUSXLBlacklight89"4K
Hardlight SIRIUS XL Black light 8,9" 4K | HardlightSIRIUSXLBlacklight89"4K | Dental Sand A1-A2 | 2 | 2.9 | 30 | 3.8 | 30 |  |  | 5 | 8 | 120 | 180 | HardlightSIRIUSXLBlacklight89"4K
Hardlight SIRIUS XL Black light 8,9" 4K | HardlightSIRIUSXLBlacklight89"4K | Dental Sand A1-A2 (Обновленная версия) | 2 | 7.8 | 70 | 8.2 | 70 |  |  | 5 | 8 | 120 | 180 | HardlightSIRIUSXLBlacklight89"4K
Hardlight SIRIUS XL Black light 8,9" 4K | HardlightSIRIUSXLBlacklight89"4K | Dental Sand A3 | 2 | 2.9 | 30 | 3.8 | 30 |  |  | 5 | 8 | 120 | 180 | HardlightSIRIUSXLBlacklight89"4K
Hardlight SIRIUS XL Black light 8,9" 4K | HardlightSIRIUSXLBlacklight89"4K | Dental Sand A3 (Обновленная версия) | 2 | 7.8 | 70 | 8.2 | 70 |  |  | 5 | 8 | 120 | 180 | HardlightSIRIUSXLBlacklight89"4K
Hardlight SIRIUS XL Black light 8,9" 4K | HardlightSIRIUSXLBlacklight89"4K | Dental Sand Pro A1-A2 (Crown LT) | 2 | 12.9 | 100 | 18.6 | 100 |  |  | 5 | 8 | 120 | 180 | HardlightSIRIUSXLBlacklight89"4K
Hardlight SIRIUS XL Black light 8,9" 4K | HardlightSIRIUSXLBlacklight89"4K | Dental Sand Pro A3 (Crown LT) | 2 | 12.9 | 100 | 18.6 | 100 |  |  | 5 | 8 | 120 | 180 | HardlightSIRIUSXLBlacklight89"4K
Hardlight SIRIUS XL Black light 8,9" 4K | HardlightSIRIUSXLBlacklight89"4K | Dental Splint Soft | 2 | 8.6 | 80 | 11.2 | 100 |  |  | 4 | 8 | 60 | 60 | HardlightSIRIUSXLBlacklight89"4K
Hardlight SIRIUS XL Black light 8,9" 4K | HardlightSIRIUSXLBlacklight89"4K | Dental Tray | 2 | Используйте слой 100 мкм |  | 6.9 | 60 | 8.6 | 80 | 4 | 8 | 120 | 180 | HardlightSIRIUSXLBlacklight89"4K
Hardlight SIRIUS XL Black light 8,9" 4K | HardlightSIRIUSXLBlacklight89"4K | Dental Yellow Clear | 2 | 3 | 30 | 3.9 | 40 |  |  | 4 | 8 | 120 | 180 | HardlightSIRIUSXLBlacklight89"4K
Hardlight SIRIUS XL Black light 8,9" 4K | HardlightSIRIUSXLBlacklight89"4K | Dental Yellow Clear PRO | 2 | 7.8 | 70 | 10.1 | 90 |  |  | 4 | 8 | 120 | 180 | HardlightSIRIUSXLBlacklight89"4K
Hardlight SIRIUS XL Black light 8,9" 4K | HardlightSIRIUSXLBlacklight89"4K | Industrial ABS Black | 2 | 6.2 | 60 | 8 | 70 |  |  | 4 | 8 | 60 | 60 | HardlightSIRIUSXLBlacklight89"4K
Hardlight SIRIUS XL Black light 8,9" 4K | HardlightSIRIUSXLBlacklight89"4K | Industrial ABS-Like Grey | 2 | 6.1 | 50 | 8 | 70 |  |  | 4 | 8 | 120 | 180 | HardlightSIRIUSXLBlacklight89"4K
Hardlight SIRIUS XL Black light 8,9" 4K | HardlightSIRIUSXLBlacklight89"4K | Industrial Flex Natural Clear | 2 | 2.3 | 20 | 3 | 30 |  |  | 4 | 8 | 60 | 60 | HardlightSIRIUSXLBlacklight89"4K
Hardlight SIRIUS XL Black light 8,9" 4K | HardlightSIRIUSXLBlacklight89"4K | Industrial Nylon Like | 2 | 1.7 | 20 | 2.2 | 20 |  |  | 4 | 8 | 60 | 60 | HardlightSIRIUSXLBlacklight89"4K
Hardlight SIRIUS XL Black light 8,9" 4K | HardlightSIRIUSXLBlacklight89"4K | Industrial PP-Like | 2 | 6.8 | 60 | 8.5 | 80 |  |  | 4 | 8 | 60 | 60 | HardlightSIRIUSXLBlacklight89"4K
Hardlight SIRIUS XL Black light 8,9" 4K | HardlightSIRIUSXLBlacklight89"4K | Industrial Rigid Black | 2 | 6.2 | 60 | 8.2 | 70 |  |  | 4 | 8 | 120 | 180 | HardlightSIRIUSXLBlacklight89"4K
Hardlight SIRIUS XL Black light 8,9" 4K | HardlightSIRIUSXLBlacklight89"4K | Industrial Rigid Clear | 2 | 6.8 | 60 | 8.9 | 80 |  |  | 4 | 8 | 120 | 180 | HardlightSIRIUSXLBlacklight89"4K
Hardlight SIRIUS XL Black light 8,9" 4K | HardlightSIRIUSXLBlacklight89"4K | Tough Black | 2 | 3.3 | 30 | 3.9 | 40 |  |  | 4 | 8 | 120 | 180 | HardlightSIRIUSXLBlacklight89"4K
Hardlight SIRIUS XL Black light 8,9" 4K | HardlightSIRIUSXLBlacklight89"4K | Tough Grey | 2 | 3.3 | 30 | 3.9 | 40 |  |  | 4 | 8 | 120 | 180 | HardlightSIRIUSXLBlacklight89"4K
Hardlight SIRIUS XL Black light 8,9" 4K | HardlightSIRIUSXLBlacklight89"4K | Tough White | 2 | 3.3 | 30 | 3.9 | 40 |  |  | 4 | 8 | 120 | 180 | HardlightSIRIUSXLBlacklight89"4K
Hardlight SIRIUS XL Black light 8,9" 4K | HardlightSIRIUSXLBlacklight89"4K | Jewelry J-Cast | 2 | 10.3 | 90 | 14.2 | 100 |  |  | 4 | 8 | 60 | 60 | HardlightSIRIUSXLBlacklight89"4K
Hardlight SIRIUS XL Black light 8,9" 4K | HardlightSIRIUSXLBlacklight89"4K | Model Resin Black | 2 | 3.9 | 40 | 5 | 50 |  |  | 4 | 8 | 120 | 180 | HardlightSIRIUSXLBlacklight89"4K
Hardlight SIRIUS XL Black light 8,9" 4K | HardlightSIRIUSXLBlacklight89"4K | Model Resin Clear | 2 | 3.6 | 30 | 4.7 | 40 |  |  | 4 | 8 | 120 | 180 | HardlightSIRIUSXLBlacklight89"4K
Hardlight SIRIUS XL Black light 8,9" 4K | HardlightSIRIUSXLBlacklight89"4K | Model Resin Grey | 2 | 5.4 | 50 | 7.1 | 60 |  |  | 4 | 8 | 120 | 180 | HardlightSIRIUSXLBlacklight89"4K
Hardlight SIRIUS XL Black light 8,9" 4K | HardlightSIRIUSXLBlacklight89"4K | Model Resin White | 2 | 3.4 | 30 | 4.5 | 40 |  |  | 4 | 8 | 120 | 180 | HardlightSIRIUSXLBlacklight89"4K
Hardlight SIRIUS XL Black light 8,9" 4K | HardlightSIRIUSXLBlacklight89"4K | Silicone-Compatiable Model Resin (J-Model) | 2 | 3.4 | 30 | 4.5 | 40 |  |  | 4 | 8 | 60 | 60 | HardlightSIRIUSXLBlacklight89"4K
Hardlight SIRIUS XL Black light 8,9" 4K | HardlightSIRIUSXLBlacklight89"4K | Silicone-Like Black | 2 | 8.2 | 70 | 10.6 | 100 |  |  | 4 | 8 | 60 | 60 | HardlightSIRIUSXLBlacklight89"4K
Kelant Orbeat S400 | KelantOrbeatS400 | Basic Red | 2 | 9.2 | 80 | 11.9 | 100 |  |  | 3 | 8 | 120 | 180 | KelantOrbeatS400
Kelant Orbeat S400 | KelantOrbeatS400 | Demo Bone | 2 | 9 | 80 | 11.7 | 100 |  |  | 4 | 8 | 120 | 180 | KelantOrbeatS400
Kelant Orbeat S400 | KelantOrbeatS400 | Dental Bleach (Обновленная версия) | 2 | 20.6 | 100 | 26.8 | 100 |  |  | 4 | 8 | 120 | 180 | KelantOrbeatS400
Kelant Orbeat S400 | KelantOrbeatS400 | Dental Bleach Pro | 2 | 15.3 | 100 | 19.8 | 100 |  |  | 3 | 8 | 120 | 180 | KelantOrbeatS400
Kelant Orbeat S400 | KelantOrbeatS400 | Dental Cast Cherry Pro | 2 | 21 | 100 |  |  |  |  | 3 | 8 | 60 | 60 | KelantOrbeatS400
Kelant Orbeat S400 | KelantOrbeatS400 | Dental Cast Cherry | 2 | 18.4 | 100 | 23.9 | 100 |  |  | 3 | 8 | 60 | 60 | KelantOrbeatS400
Kelant Orbeat S400 | KelantOrbeatS400 | Dental Clear | 2 | 10.3 | 90 | 13.5 | 100 |  |  | 3 | 8 | 120 | 180 | KelantOrbeatS400
Kelant Orbeat S400 | KelantOrbeatS400 | Dental Clear Pro | 2 | Используйте слой 100 мкм |  | 21.8 | 100 | 28.3 | 100 | 3 | 8 | 120 | 180 | KelantOrbeatS400
Kelant Orbeat S400 | KelantOrbeatS400 | Dental Denture Base Soft | 2 | 23.4 | 100 | 30.4 | 100 |  |  | 4 | 8 | 120 | 180 | KelantOrbeatS400
Kelant Orbeat S400 | KelantOrbeatS400 | Dental Denture Base | 2 | 18.4 | 100 | 24 | 100 |  |  | 4 | 8 | 120 | 180 | KelantOrbeatS400
Kelant Orbeat S400 | KelantOrbeatS400 | Dental IBT | 2 | 11.5 | 100 | 14.9 | 100 |  |  | 3 | 8 | 60 | 60 | KelantOrbeatS400
Kelant Orbeat S400 | KelantOrbeatS400 | Dental Model Biege | 2 | 14.5 | 100 | 18.8 | 100 |  |  | 4 | 8 | 120 | 180 | KelantOrbeatS400
Kelant Orbeat S400 | KelantOrbeatS400 | Dental Model Bone | 2 | 9 | 80 | 11.7 | 100 |  |  | 4 | 8 | 120 | 180 | KelantOrbeatS400
Kelant Orbeat S400 | KelantOrbeatS400 | Dental Model Light Grey | 2 | 11.3 | 100 | 14.7 | 100 |  |  | 4 | 8 | 120 | 180 | KelantOrbeatS400
Kelant Orbeat S400 | KelantOrbeatS400 | Dental Peach | 2 | 14.5 | 100 | 18.8 | 100 |  |  | 4 | 8 | 120 | 180 | KelantOrbeatS400
Kelant Orbeat S400 | KelantOrbeatS400 | Dental Pink | 2 | 9.2 | 80 | 11.9 | 100 |  |  | 3 | 8 | 120 | 180 | KelantOrbeatS400
Kelant Orbeat S400 | KelantOrbeatS400 | Dental Soft Pink | 2 | 13.7 | 100 | 17.6 | 100 |  |  | 3 | 8 | 60 | 60 | KelantOrbeatS400
Kelant Orbeat S400 | KelantOrbeatS400 | Dental Sand A1-A2 | 2 | 7.8 | 70 | 10.1 | 90 |  |  | 4 | 8 | 120 | 180 | KelantOrbeatS400
Kelant Orbeat S400 | KelantOrbeatS400 | Dental Sand A1-A2 (Обновленная версия) | 2 | 20.8 | 100 | 21.8 | 100 |  |  | 4 | 8 | 120 | 180 | KelantOrbeatS400
Kelant Orbeat S400 | KelantOrbeatS400 | Dental Sand A3 | 2 | 7.8 | 70 | 10.1 | 90 |  |  | 4 | 8 | 120 | 180 | KelantOrbeatS400
Kelant Orbeat S400 | KelantOrbeatS400 | Dental Sand A3 (Обновленная версия) | 2 | 20.8 | 100 | 21.8 | 100 |  |  | 4 | 8 | 120 | 180 | KelantOrbeatS400
Kelant Orbeat S400 | KelantOrbeatS400 | Dental Sand Pro A1-A2 (Crown LT) | 2 | 34.5 | 100 | 49.5 | 100 |  |  | 4 | 8 | 120 | 180 | KelantOrbeatS400
Kelant Orbeat S400 | KelantOrbeatS400 | Dental Sand Pro A3 (Crown LT) | 2 | 34.5 | 100 | 49.5 | 100 |  |  | 4 | 8 | 120 | 180 | KelantOrbeatS400
Kelant Orbeat S400 | KelantOrbeatS400 | Dental Splint Soft | 2 | 23 | 100 | 29.9 | 100 |  |  | 3 | 8 | 60 | 60 | KelantOrbeatS400
Kelant Orbeat S400 | KelantOrbeatS400 | Dental Tray | 2 | Используйте слой 100 мкм |  | 18.4 | 100 | 23 | 100 | 3 | 8 | 120 | 180 | KelantOrbeatS400
Kelant Orbeat S400 | KelantOrbeatS400 | Dental Yellow Clear | 2 | 8 | 70 | 10.5 | 90 |  |  | 3 | 8 | 120 | 180 | KelantOrbeatS400
Kelant Orbeat S400 | KelantOrbeatS400 | Dental Yellow Clear PRO | 2 | 20.8 | 100 | 26.8 | 100 |  |  | 3 | 8 | 120 | 180 | KelantOrbeatS400
Kelant Orbeat S400 | KelantOrbeatS400 | Industrial ABS Black | 2 | 16.5 | 100 | 21.4 | 100 |  |  | 3 | 8 | 60 | 60 | KelantOrbeatS400
Kelant Orbeat S400 | KelantOrbeatS400 | Industrial ABS-Like Grey | 2 | 16.3 | 100 | 21.2 | 100 |  |  | 3 | 8 | 120 | 180 | KelantOrbeatS400
Kelant Orbeat S400 | KelantOrbeatS400 | Industrial Flex Natural Clear | 2 | 6.1 | 50 | 8 | 70 |  |  | 3 | 8 | 60 | 60 | KelantOrbeatS400
Kelant Orbeat S400 | KelantOrbeatS400 | Industrial Nylon Like | 2 | 4.5 | 40 | 5.9 | 50 |  |  | 3 | 8 | 60 | 60 | KelantOrbeatS400
Kelant Orbeat S400 | KelantOrbeatS400 | Industrial PP-Like | 2 | 18 | 100 | 22.7 | 100 |  |  | 3 | 8 | 60 | 60 | KelantOrbeatS400
Kelant Orbeat S400 | KelantOrbeatS400 | Industrial Rigid Black | 2 | 16.6 | 100 | 21.8 | 100 |  |  | 3 | 8 | 120 | 180 | KelantOrbeatS400
Kelant Orbeat S400 | KelantOrbeatS400 | Industrial Rigid Clear | 2 | 18.2 | 100 | 23.7 | 100 |  |  | 3 | 8 | 120 | 180 | KelantOrbeatS400
Kelant Orbeat S400 | KelantOrbeatS400 | Tough Black | 2 | 8.7 | 80 | 10.3 | 90 |  |  | 3 | 8 | 120 | 180 | KelantOrbeatS400
Kelant Orbeat S400 | KelantOrbeatS400 | Tough Grey | 2 | 8.7 | 80 | 10.3 | 90 |  |  | 3 | 8 | 120 | 180 | KelantOrbeatS400
Kelant Orbeat S400 | KelantOrbeatS400 | Tough White | 2 | 8.7 | 80 | 10.3 | 90 |  |  | 3 | 8 | 120 | 180 | KelantOrbeatS400
Kelant Orbeat S400 | KelantOrbeatS400 | Jewelry J-Cast | 2 | 27.6 | 100 | 37.9 | 100 |  |  | 3 | 8 | 60 | 60 | KelantOrbeatS400
Kelant Orbeat S400 | KelantOrbeatS400 | Model Resin Black | 2 | 10.3 | 90 | 13.5 | 100 |  |  | 3 | 8 | 120 | 180 | KelantOrbeatS400
Kelant Orbeat S400 | KelantOrbeatS400 | Model Resin Clear | 2 | 9.6 | 90 | 12.5 | 100 |  |  | 3 | 8 | 120 | 180 | KelantOrbeatS400
Kelant Orbeat S400 | KelantOrbeatS400 | Model Resin Grey | 2 | 14.5 | 100 | 18.8 | 100 |  |  | 3 | 8 | 120 | 180 | KelantOrbeatS400
Kelant Orbeat S400 | KelantOrbeatS400 | Model Resin White | 2 | 9.2 | 80 | 11.9 | 100 |  |  | 3 | 8 | 120 | 180 | KelantOrbeatS400
Kelant Orbeat S400 | KelantOrbeatS400 | Silicone-Compatiable Model Resin (J-Model) | 2 | 9.1 | 80 | 11.9 | 100 |  |  | 3 | 8 | 60 | 60 | KelantOrbeatS400
Kelant Orbeat S400 | KelantOrbeatS400 | Silicone-Like Black | 2 | 21.8 | 100 | 28.3 | 100 |  |  | 3 | 8 | 60 | 60 | KelantOrbeatS400
Longer Orange 10 | LongerOrange10 | Basic Red | 2 | 14.3 | 100 | 18.5 | 100 |  |  | 2 | 4 | 120 | 180 | LongerOrange10
Longer Orange 10 | LongerOrange10 | Demo Bone | 2 | 13.9 | 100 | 18.2 | 100 |  |  | 3 | 4 | 120 | 180 | LongerOrange10
Longer Orange 10 | LongerOrange10 | Dental Bleach (Обновленная версия) | 2 | 32 | 100 | 41.6 | 100 |  |  | 3 | 4 | 120 | 180 | LongerOrange10
Longer Orange 10 | LongerOrange10 | Dental Bleach Pro | 2 | 23.7 | 100 | 30.8 | 100 |  |  | 2 | 4 | 120 | 180 | LongerOrange10
Longer Orange 10 | LongerOrange10 | Dental Cast Cherry Pro | 2 | 32.6 | 100 |  |  |  |  | 2 | 4 | 60 | 60 | LongerOrange10
Longer Orange 10 | LongerOrange10 | Dental Cast Cherry | 2 | 28.5 | 100 | 37.1 | 100 |  |  | 2 | 4 | 60 | 60 | LongerOrange10
Longer Orange 10 | LongerOrange10 | Dental Clear | 2 | 16 | 100 | 20.9 | 100 |  |  | 2 | 4 | 120 | 180 | LongerOrange10
Longer Orange 10 | LongerOrange10 | Dental Clear Pro | 2 | Используйте слой 100 мкм |  | 33.8 | 100 | 44 | 100 | 2 | 4 | 120 | 180 | LongerOrange10
Longer Orange 10 | LongerOrange10 | Dental Denture Base Soft | 2 | 36.3 | 100 | 47.2 | 100 |  |  | 3 | 4 | 120 | 180 | LongerOrange10
Longer Orange 10 | LongerOrange10 | Dental Denture Base | 2 | 28.6 | 100 | 37.2 | 100 |  |  | 3 | 4 | 120 | 180 | LongerOrange10
Longer Orange 10 | LongerOrange10 | Dental IBT | 2 | 17.8 | 100 | 23.2 | 100 |  |  | 2 | 4 | 60 | 60 | LongerOrange10
Longer Orange 10 | LongerOrange10 | Dental Model Biege | 2 | 22.4 | 100 | 29.2 | 100 |  |  | 3 | 4 | 120 | 180 | LongerOrange10
Longer Orange 10 | LongerOrange10 | Dental Model Bone | 2 | 13.9 | 100 | 18.2 | 100 |  |  | 3 | 4 | 120 | 180 | LongerOrange10
Longer Orange 10 | LongerOrange10 | Dental Model Light Grey | 2 | 17.5 | 100 | 22.8 | 100 |  |  | 3 | 4 | 120 | 180 | LongerOrange10
Longer Orange 10 | LongerOrange10 | Dental Peach | 2 | 22.4 | 100 | 29.2 | 100 |  |  | 3 | 4 | 120 | 180 | LongerOrange10
Longer Orange 10 | LongerOrange10 | Dental Pink | 2 | 14.3 | 100 | 18.5 | 100 |  |  | 2 | 4 | 120 | 180 | LongerOrange10
Longer Orange 10 | LongerOrange10 | Dental Soft Pink | 2 | 21.2 | 100 | 27.3 | 100 |  |  | 2 | 4 | 60 | 60 | LongerOrange10
Longer Orange 10 | LongerOrange10 | Dental Sand A1-A2 | 2 | 12.1 | 100 | 15.7 | 100 |  |  | 3 | 4 | 120 | 180 | LongerOrange10
Longer Orange 10 | LongerOrange10 | Dental Sand A1-A2 (Обновленная версия) | 2 | 32.3 | 100 | 33.8 | 100 |  |  | 3 | 4 | 120 | 180 | LongerOrange10
Longer Orange 10 | LongerOrange10 | Dental Sand A3 | 2 | 12.1 | 100 | 15.7 | 100 |  |  | 3 | 4 | 120 | 180 | LongerOrange10
Longer Orange 10 | LongerOrange10 | Dental Sand A3 (Обновленная версия) | 2 | 32.3 | 100 | 33.8 | 100 |  |  | 3 | 4 | 120 | 180 | LongerOrange10
Longer Orange 10 | LongerOrange10 | Dental Sand Pro A1-A2 (Crown LT) | 2 | 53.5 | 100 | 76.8 | 100 |  |  | 3 | 4 | 120 | 180 | LongerOrange10
Longer Orange 10 | LongerOrange10 | Dental Sand Pro A3 (Crown LT) | 2 | 53.5 | 100 | 76.8 | 100 |  |  | 3 | 4 | 120 | 180 | LongerOrange10
Longer Orange 10 | LongerOrange10 | Dental Splint Soft | 2 | 35.7 | 100 | 46.4 | 100 |  |  | 2 | 4 | 60 | 60 | LongerOrange10
Longer Orange 10 | LongerOrange10 | Dental Tray | 2 | Используйте слой 100 мкм |  | 28.5 | 100 | 35.7 | 100 | 2 | 4 | 120 | 180 | LongerOrange10
Longer Orange 10 | LongerOrange10 | Dental Yellow Clear | 2 | 12.5 | 100 | 16.2 | 100 |  |  | 2 | 4 | 120 | 180 | LongerOrange10
Longer Orange 10 | LongerOrange10 | Dental Yellow Clear PRO | 2 | 32.3 | 100 | 41.6 | 100 |  |  | 2 | 4 | 120 | 180 | LongerOrange10
Longer Orange 10 | LongerOrange10 | Industrial ABS Black | 2 | 25.7 | 100 | 33.2 | 100 |  |  | 2 | 4 | 60 | 60 | LongerOrange10
Longer Orange 10 | LongerOrange10 | Industrial ABS-Like Grey | 2 | 25.4 | 100 | 33 | 100 |  |  | 2 | 4 | 120 | 180 | LongerOrange10
Longer Orange 10 | LongerOrange10 | Industrial Flex Natural Clear | 2 | 9.5 | 90 | 12.4 | 100 |  |  | 2 | 4 | 60 | 60 | LongerOrange10
Longer Orange 10 | LongerOrange10 | Industrial Nylon Like | 2 | 6.9 | 60 | 9.2 | 80 |  |  | 2 | 4 | 60 | 60 | LongerOrange10
Longer Orange 10 | LongerOrange10 | Industrial PP-Like | 2 | 28 | 100 | 35.2 | 100 |  |  | 2 | 4 | 60 | 60 | LongerOrange10
Longer Orange 10 | LongerOrange10 | Industrial Rigid Black | 2 | 25.8 | 100 | 33.8 | 100 |  |  | 2 | 4 | 120 | 180 | LongerOrange10
Longer Orange 10 | LongerOrange10 | Industrial Rigid Clear | 2 | 28.3 | 100 | 36.8 | 100 |  |  | 2 | 4 | 120 | 180 | LongerOrange10
Longer Orange 10 | LongerOrange10 | Tough Black | 2 | 13.5 | 100 | 16 | 100 |  |  | 2 | 4 | 120 | 180 | LongerOrange10
Longer Orange 10 | LongerOrange10 | Tough Grey | 2 | 13.5 | 100 | 16 | 100 |  |  | 2 | 4 | 120 | 180 | LongerOrange10
Longer Orange 10 | LongerOrange10 | Tough White | 2 | 13.5 | 100 | 16 | 100 |  |  | 2 | 4 | 120 | 180 | LongerOrange10
Longer Orange 10 | LongerOrange10 | Jewelry J-Cast | 2 | 42.8 | 100 | 58.8 | 100 |  |  | 2 | 4 | 60 | 60 | LongerOrange10
Longer Orange 10 | LongerOrange10 | Model Resin Black | 2 | 16 | 100 | 20.9 | 100 |  |  | 2 | 4 | 120 | 180 | LongerOrange10
Longer Orange 10 | LongerOrange10 | Model Resin Clear | 2 | 15 | 100 | 19.4 | 100 |  |  | 2 | 4 | 120 | 180 | LongerOrange10
Longer Orange 10 | LongerOrange10 | Model Resin Grey | 2 | 22.4 | 100 | 29.2 | 100 |  |  | 2 | 4 | 120 | 180 | LongerOrange10
Longer Orange 10 | LongerOrange10 | Model Resin White | 2 | 14.3 | 100 | 18.5 | 100 |  |  | 2 | 4 | 120 | 180 | LongerOrange10
Longer Orange 10 | LongerOrange10 | Silicone-Compatiable Model Resin (J-Model) | 2 | 14.1 | 100 | 18.4 | 100 |  |  | 2 | 4 | 60 | 60 | LongerOrange10
Longer Orange 10 | LongerOrange10 | Silicone-Like Black | 2 | 33.8 | 100 | 44 | 100 |  |  | 2 | 4 | 60 | 60 | LongerOrange10
Longer Orange 30 | LongerOrange30 | Basic Red | 2 | 14.3 | 100 | 18.5 | 100 |  |  | 3 | 5 | 120 | 180 | LongerOrange30
Longer Orange 30 | LongerOrange30 | Demo Bone | 2 | 13.9 | 100 | 18.2 | 100 |  |  | 4 | 5 | 120 | 180 | LongerOrange30
Longer Orange 30 | LongerOrange30 | Dental Bleach (Обновленная версия) | 2 | 32 | 100 | 41.6 | 100 |  |  | 4 | 5 | 120 | 180 | LongerOrange30
Longer Orange 30 | LongerOrange30 | Dental Bleach Pro | 2 | 23.7 | 100 | 30.8 | 100 |  |  | 3 | 5 | 120 | 180 | LongerOrange30
Longer Orange 30 | LongerOrange30 | Dental Cast Cherry Pro | 2 | 32.6 | 100 |  |  |  |  | 3 | 5 | 60 | 60 | LongerOrange30
Longer Orange 30 | LongerOrange30 | Dental Cast Cherry | 2 | 28.5 | 100 | 37.1 | 100 |  |  | 3 | 5 | 60 | 60 | LongerOrange30
Longer Orange 30 | LongerOrange30 | Dental Clear | 2 | 16 | 100 | 20.9 | 100 |  |  | 3 | 5 | 120 | 180 | LongerOrange30
Longer Orange 30 | LongerOrange30 | Dental Clear Pro | 2 | Используйте слой 100 мкм |  | 33.8 | 100 | 44 | 100 | 3 | 5 | 120 | 180 | LongerOrange30
Longer Orange 30 | LongerOrange30 | Dental Denture Base Soft | 2 | 36.3 | 100 | 47.2 | 100 |  |  | 4 | 5 | 120 | 180 | LongerOrange30
Longer Orange 30 | LongerOrange30 | Dental Denture Base | 2 | 28.6 | 100 | 37.2 | 100 |  |  | 4 | 5 | 120 | 180 | LongerOrange30
Longer Orange 30 | LongerOrange30 | Dental IBT | 2 | 17.8 | 100 | 23.2 | 100 |  |  | 3 | 5 | 60 | 60 | LongerOrange30
Longer Orange 30 | LongerOrange30 | Dental Model Biege | 2 | 22.4 | 100 | 29.2 | 100 |  |  | 4 | 5 | 120 | 180 | LongerOrange30
Longer Orange 30 | LongerOrange30 | Dental Model Bone | 2 | 13.9 | 100 | 18.2 | 100 |  |  | 4 | 5 | 120 | 180 | LongerOrange30
Longer Orange 30 | LongerOrange30 | Dental Model Light Grey | 2 | 17.5 | 100 | 22.8 | 100 |  |  | 4 | 5 | 120 | 180 | LongerOrange30
Longer Orange 30 | LongerOrange30 | Dental Peach | 2 | 22.4 | 100 | 29.2 | 100 |  |  | 4 | 5 | 120 | 180 | LongerOrange30
Longer Orange 30 | LongerOrange30 | Dental Pink | 2 | 14.3 | 100 | 18.5 | 100 |  |  | 3 | 5 | 120 | 180 | LongerOrange30
Longer Orange 30 | LongerOrange30 | Dental Soft Pink | 2 | 21.2 | 100 | 27.3 | 100 |  |  | 3 | 5 | 60 | 60 | LongerOrange30
Longer Orange 30 | LongerOrange30 | Dental Sand A1-A2 | 2 | 12.1 | 100 | 15.7 | 100 |  |  | 4 | 5 | 120 | 180 | LongerOrange30
Longer Orange 30 | LongerOrange30 | Dental Sand A1-A2 (Обновленная версия) | 2 | 32.3 | 100 | 33.8 | 100 |  |  | 4 | 5 | 120 | 180 | LongerOrange30
Longer Orange 30 | LongerOrange30 | Dental Sand A3 | 2 | 12.1 | 100 | 15.7 | 100 |  |  | 4 | 5 | 120 | 180 | LongerOrange30
Longer Orange 30 | LongerOrange30 | Dental Sand A3 (Обновленная версия) | 2 | 32.3 | 100 | 33.8 | 100 |  |  | 4 | 5 | 120 | 180 | LongerOrange30
Longer Orange 30 | LongerOrange30 | Dental Sand Pro A1-A2 (Crown LT) | 2 | 53.5 | 100 | 76.8 | 100 |  |  | 4 | 5 | 120 | 180 | LongerOrange30
Longer Orange 30 | LongerOrange30 | Dental Sand Pro A3 (Crown LT) | 2 | 53.5 | 100 | 76.8 | 100 |  |  | 4 | 5 | 120 | 180 | LongerOrange30
Longer Orange 30 | LongerOrange30 | Dental Splint Soft | 2 | 35.7 | 100 | 46.4 | 100 |  |  | 3 | 5 | 60 | 60 | LongerOrange30
Longer Orange 30 | LongerOrange30 | Dental Tray | 2 | Используйте слой 100 мкм |  | 28.5 | 100 | 35.7 | 100 | 3 | 5 | 120 | 180 | LongerOrange30
Longer Orange 30 | LongerOrange30 | Dental Yellow Clear | 2 | 12.5 | 100 | 16.2 | 100 |  |  | 3 | 5 | 120 | 180 | LongerOrange30
Longer Orange 30 | LongerOrange30 | Dental Yellow Clear PRO | 2 | 32.3 | 100 | 41.6 | 100 |  |  | 3 | 5 | 120 | 180 | LongerOrange30
Longer Orange 30 | LongerOrange30 | Industrial ABS Black | 2 | 25.7 | 100 | 33.2 | 100 |  |  | 3 | 5 | 60 | 60 | LongerOrange30
Longer Orange 30 | LongerOrange30 | Industrial ABS-Like Grey | 2 | 25.4 | 100 | 33 | 100 |  |  | 3 | 5 | 120 | 180 | LongerOrange30
Longer Orange 30 | LongerOrange30 | Industrial Flex Natural Clear | 2 | 9.5 | 90 | 12.4 | 100 |  |  | 3 | 5 | 60 | 60 | LongerOrange30
Longer Orange 30 | LongerOrange30 | Industrial Nylon Like | 2 | 6.9 | 60 | 9.2 | 80 |  |  | 3 | 5 | 60 | 60 | LongerOrange30
Longer Orange 30 | LongerOrange30 | Industrial PP-Like | 2 | 28 | 100 | 35.2 | 100 |  |  | 3 | 5 | 60 | 60 | LongerOrange30
Longer Orange 30 | LongerOrange30 | Industrial Rigid Black | 2 | 25.8 | 100 | 33.8 | 100 |  |  | 3 | 5 | 120 | 180 | LongerOrange30
Longer Orange 30 | LongerOrange30 | Industrial Rigid Clear | 2 | 28.3 | 100 | 36.8 | 100 |  |  | 3 | 5 | 120 | 180 | LongerOrange30
Longer Orange 30 | LongerOrange30 | Tough Black | 2 | 13.5 | 100 | 16 | 100 |  |  | 3 | 5 | 120 | 180 | LongerOrange30
Longer Orange 30 | LongerOrange30 | Tough Grey | 2 | 13.5 | 100 | 16 | 100 |  |  | 3 | 5 | 120 | 180 | LongerOrange30
Longer Orange 30 | LongerOrange30 | Tough White | 2 | 13.5 | 100 | 16 | 100 |  |  | 3 | 5 | 120 | 180 | LongerOrange30
Longer Orange 30 | LongerOrange30 | Jewelry J-Cast | 2 | 42.8 | 100 | 58.8 | 100 |  |  | 3 | 5 | 60 | 60 | LongerOrange30
Longer Orange 30 | LongerOrange30 | Model Resin Black | 2 | 16 | 100 | 20.9 | 100 |  |  | 3 | 5 | 120 | 180 | LongerOrange30
Longer Orange 30 | LongerOrange30 | Model Resin Clear | 2 | 15 | 100 | 19.4 | 100 |  |  | 3 | 5 | 120 | 180 | LongerOrange30
Longer Orange 30 | LongerOrange30 | Model Resin Grey | 2 | 22.4 | 100 | 29.2 | 100 |  |  | 3 | 5 | 120 | 180 | LongerOrange30
Longer Orange 30 | LongerOrange30 | Model Resin White | 2 | 14.3 | 100 | 18.5 | 100 |  |  | 3 | 5 | 120 | 180 | LongerOrange30
Longer Orange 30 | LongerOrange30 | Silicone-Compatiable Model Resin (J-Model) | 2 | 14.1 | 100 | 18.4 | 100 |  |  | 3 | 5 | 60 | 60 | LongerOrange30
Longer Orange 30 | LongerOrange30 | Silicone-Like Black | 2 | 33.8 | 100 | 44 | 100 |  |  | 3 | 5 | 60 | 60 | LongerOrange30
Longer Orange 40 | LongerOrange40 | Basic Red | 2 | 14.3 | 100 | 18.5 | 100 |  |  | 2 | 5 | 120 | 180 | LongerOrange40
Longer Orange 40 | LongerOrange40 | Demo Bone | 2 | 13.9 | 100 | 18.2 | 100 |  |  | 3 | 5 | 120 | 180 | LongerOrange40
Longer Orange 40 | LongerOrange40 | Dental Bleach (Обновленная версия) | 2 | 32 | 100 | 41.6 | 100 |  |  | 3 | 5 | 120 | 180 | LongerOrange40
Longer Orange 40 | LongerOrange40 | Dental Bleach Pro | 2 | 23.7 | 100 | 30.8 | 100 |  |  | 2 | 5 | 120 | 180 | LongerOrange40
Longer Orange 40 | LongerOrange40 | Dental Cast Cherry Pro | 2 | 32.6 | 100 |  |  |  |  | 2 | 5 | 60 | 60 | LongerOrange40
Longer Orange 40 | LongerOrange40 | Dental Cast Cherry | 2 | 28.5 | 100 | 37.1 | 100 |  |  | 2 | 5 | 60 | 60 | LongerOrange40
Longer Orange 40 | LongerOrange40 | Dental Clear | 2 | 16 | 100 | 20.9 | 100 |  |  | 2 | 5 | 120 | 180 | LongerOrange40
Longer Orange 40 | LongerOrange40 | Dental Clear Pro | 2 | Используйте слой 100 мкм |  | 33.8 | 100 | 44 | 100 | 2 | 5 | 120 | 180 | LongerOrange40
Longer Orange 40 | LongerOrange40 | Dental Denture Base Soft | 2 | 36.3 | 100 | 47.2 | 100 |  |  | 3 | 5 | 120 | 180 | LongerOrange40
Longer Orange 40 | LongerOrange40 | Dental Denture Base | 2 | 28.6 | 100 | 37.2 | 100 |  |  | 3 | 5 | 120 | 180 | LongerOrange40
Longer Orange 40 | LongerOrange40 | Dental IBT | 2 | 17.8 | 100 | 23.2 | 100 |  |  | 2 | 5 | 60 | 60 | LongerOrange40
Longer Orange 40 | LongerOrange40 | Dental Model Biege | 2 | 22.4 | 100 | 29.2 | 100 |  |  | 3 | 5 | 120 | 180 | LongerOrange40
Longer Orange 40 | LongerOrange40 | Dental Model Bone | 2 | 13.9 | 100 | 18.2 | 100 |  |  | 3 | 5 | 120 | 180 | LongerOrange40
Longer Orange 40 | LongerOrange40 | Dental Model Light Grey | 2 | 17.5 | 100 | 22.8 | 100 |  |  | 3 | 5 | 120 | 180 | LongerOrange40
Longer Orange 40 | LongerOrange40 | Dental Peach | 2 | 22.4 | 100 | 29.2 | 100 |  |  | 3 | 5 | 120 | 180 | LongerOrange40
Longer Orange 40 | LongerOrange40 | Dental Pink | 2 | 14.3 | 100 | 18.5 | 100 |  |  | 2 | 5 | 120 | 180 | LongerOrange40
Longer Orange 40 | LongerOrange40 | Dental Soft Pink | 2 | 21.2 | 100 | 27.3 | 100 |  |  | 2 | 5 | 60 | 60 | LongerOrange40
Longer Orange 40 | LongerOrange40 | Dental Sand A1-A2 | 2 | 12.1 | 100 | 15.7 | 100 |  |  | 3 | 5 | 120 | 180 | LongerOrange40
Longer Orange 40 | LongerOrange40 | Dental Sand A1-A2 (Обновленная версия) | 2 | 32.3 | 100 | 33.8 | 100 |  |  | 3 | 5 | 120 | 180 | LongerOrange40
Longer Orange 40 | LongerOrange40 | Dental Sand A3 | 2 | 12.1 | 100 | 15.7 | 100 |  |  | 3 | 5 | 120 | 180 | LongerOrange40
Longer Orange 40 | LongerOrange40 | Dental Sand A3 (Обновленная версия) | 2 | 32.3 | 100 | 33.8 | 100 |  |  | 3 | 5 | 120 | 180 | LongerOrange40
Longer Orange 40 | LongerOrange40 | Dental Sand Pro A1-A2 (Crown LT) | 2 | 53.5 | 100 | 76.8 | 100 |  |  | 3 | 5 | 120 | 180 | LongerOrange40
Longer Orange 40 | LongerOrange40 | Dental Sand Pro A3 (Crown LT) | 2 | 53.5 | 100 | 76.8 | 100 |  |  | 3 | 5 | 120 | 180 | LongerOrange40
Longer Orange 40 | LongerOrange40 | Dental Splint Soft | 2 | 35.7 | 100 | 46.4 | 100 |  |  | 2 | 5 | 60 | 60 | LongerOrange40
Longer Orange 40 | LongerOrange40 | Dental Tray | 2 | Используйте слой 100 мкм |  | 28.5 | 100 | 35.7 | 100 | 2 | 5 | 120 | 180 | LongerOrange40
Longer Orange 40 | LongerOrange40 | Dental Yellow Clear | 2 | 12.5 | 100 | 16.2 | 100 |  |  | 2 | 5 | 120 | 180 | LongerOrange40
Longer Orange 40 | LongerOrange40 | Dental Yellow Clear PRO | 2 | 32.3 | 100 | 41.6 | 100 |  |  | 2 | 5 | 120 | 180 | LongerOrange40
Longer Orange 40 | LongerOrange40 | Industrial ABS Black | 2 | 25.7 | 100 | 33.2 | 100 |  |  | 2 | 5 | 60 | 60 | LongerOrange40
Longer Orange 40 | LongerOrange40 | Industrial ABS-Like Grey | 2 | 25.4 | 100 | 33 | 100 |  |  | 2 | 5 | 120 | 180 | LongerOrange40
Longer Orange 40 | LongerOrange40 | Industrial Flex Natural Clear | 2 | 9.5 | 90 | 12.4 | 100 |  |  | 2 | 5 | 60 | 60 | LongerOrange40
Longer Orange 40 | LongerOrange40 | Industrial Nylon Like | 2 | 6.9 | 60 | 9.2 | 80 |  |  | 2 | 5 | 60 | 60 | LongerOrange40
Longer Orange 40 | LongerOrange40 | Industrial PP-Like | 2 | 28 | 100 | 35.2 | 100 |  |  | 2 | 5 | 60 | 60 | LongerOrange40
Longer Orange 40 | LongerOrange40 | Industrial Rigid Black | 2 | 25.8 | 100 | 33.8 | 100 |  |  | 2 | 5 | 120 | 180 | LongerOrange40
Longer Orange 40 | LongerOrange40 | Industrial Rigid Clear | 2 | 28.3 | 100 | 36.8 | 100 |  |  | 2 | 5 | 120 | 180 | LongerOrange40
Longer Orange 40 | LongerOrange40 | Tough Black | 2 | 13.5 | 100 | 16 | 100 |  |  | 2 | 5 | 120 | 180 | LongerOrange40
Longer Orange 40 | LongerOrange40 | Tough Grey | 2 | 13.5 | 100 | 16 | 100 |  |  | 2 | 5 | 120 | 180 | LongerOrange40
Longer Orange 40 | LongerOrange40 | Tough White | 2 | 13.5 | 100 | 16 | 100 |  |  | 2 | 5 | 120 | 180 | LongerOrange40
Longer Orange 40 | LongerOrange40 | Jewelry J-Cast | 2 | 42.8 | 100 | 58.8 | 100 |  |  | 2 | 5 | 60 | 60 | LongerOrange40
Longer Orange 40 | LongerOrange40 | Model Resin Black | 2 | 16 | 100 | 20.9 | 100 |  |  | 2 | 5 | 120 | 180 | LongerOrange40
Longer Orange 40 | LongerOrange40 | Model Resin Clear | 2 | 15 | 100 | 19.4 | 100 |  |  | 2 | 5 | 120 | 180 | LongerOrange40
Longer Orange 40 | LongerOrange40 | Model Resin Grey | 2 | 22.4 | 100 | 29.2 | 100 |  |  | 2 | 5 | 120 | 180 | LongerOrange40
Longer Orange 40 | LongerOrange40 | Model Resin White | 2 | 14.3 | 100 | 18.5 | 100 |  |  | 2 | 5 | 120 | 180 | LongerOrange40
Longer Orange 40 | LongerOrange40 | Silicone-Compatiable Model Resin (J-Model) | 2 | 14.1 | 100 | 18.4 | 100 |  |  | 2 | 5 | 60 | 60 | LongerOrange40
Longer Orange 40 | LongerOrange40 | Silicone-Like Black | 2 | 33.8 | 100 | 44 | 100 |  |  | 2 | 5 | 60 | 60 | LongerOrange40
Longer Orange 4K | LongerOrange4K | Basic Red | 2 | 3.4 | 30 | 4.4 | 40 |  |  | 3 | 5 | 120 | 180 | LongerOrange4K
Longer Orange 4K | LongerOrange4K | Demo Bone | 2 | 3.3 | 30 | 4.3 | 40 |  |  | 4 | 5 | 120 | 180 | LongerOrange4K
Longer Orange 4K | LongerOrange4K | Dental Bleach (Обновленная версия) | 2 | 7.6 | 70 | 9.9 | 90 |  |  | 4 | 5 | 120 | 180 | LongerOrange4K
Longer Orange 4K | LongerOrange4K | Dental Bleach Pro | 2 | 5.6 | 50 | 7.3 | 70 |  |  | 3 | 5 | 120 | 180 | LongerOrange4K
Longer Orange 4K | LongerOrange4K | Dental Cast Cherry Pro | 2 | 7.7 | 70 |  |  |  |  | 3 | 5 | 60 | 60 | LongerOrange4K
Longer Orange 4K | LongerOrange4K | Dental Cast Cherry | 2 | 6.8 | 60 | 8.8 | 80 |  |  | 3 | 5 | 60 | 60 | LongerOrange4K
Longer Orange 4K | LongerOrange4K | Dental Clear | 2 | 3.8 | 30 | 4.9 | 40 |  |  | 3 | 5 | 120 | 180 | LongerOrange4K
Longer Orange 4K | LongerOrange4K | Dental Clear Pro | 2 | Используйте слой 100 мкм |  | 8 | 70 | 10.4 | 90 | 3 | 5 | 120 | 180 | LongerOrange4K
Longer Orange 4K | LongerOrange4K | Dental Denture Base Soft | 2 | 8.6 | 80 | 11.2 | 100 |  |  | 4 | 5 | 120 | 180 | LongerOrange4K
Longer Orange 4K | LongerOrange4K | Dental Denture Base | 2 | 6.8 | 60 | 8.8 | 80 |  |  | 4 | 5 | 120 | 180 | LongerOrange4K
Longer Orange 4K | LongerOrange4K | Dental IBT | 2 | 4.2 | 40 | 5.5 | 50 |  |  | 3 | 5 | 60 | 60 | LongerOrange4K
Longer Orange 4K | LongerOrange4K | Dental Model Biege | 2 | 5.3 | 50 | 6.9 | 60 |  |  | 4 | 5 | 120 | 180 | LongerOrange4K
Longer Orange 4K | LongerOrange4K | Dental Model Bone | 2 | 3.3 | 30 | 4.3 | 40 |  |  | 4 | 5 | 120 | 180 | LongerOrange4K
Longer Orange 4K | LongerOrange4K | Dental Model Light Grey | 2 | 4.2 | 40 | 5.4 | 50 |  |  | 4 | 5 | 120 | 180 | LongerOrange4K
Longer Orange 4K | LongerOrange4K | Dental Peach | 2 | 5.3 | 50 | 6.9 | 60 |  |  | 4 | 5 | 120 | 180 | LongerOrange4K
Longer Orange 4K | LongerOrange4K | Dental Pink | 2 | 3.4 | 30 | 4.4 | 40 |  |  | 3 | 5 | 120 | 180 | LongerOrange4K
Longer Orange 4K | LongerOrange4K | Dental Soft Pink | 2 | 5 | 50 | 6.5 | 60 |  |  | 3 | 5 | 60 | 60 | LongerOrange4K
Longer Orange 4K | LongerOrange4K | Dental Sand A1-A2 | 2 | 2.9 | 30 | 3.7 | 30 |  |  | 4 | 5 | 120 | 180 | LongerOrange4K
Longer Orange 4K | LongerOrange4K | Dental Sand A1-A2 (Обновленная версия) | 2 | 7.7 | 70 | 8 | 70 |  |  | 4 | 5 | 120 | 180 | LongerOrange4K
Longer Orange 4K | LongerOrange4K | Dental Sand A3 | 2 | 2.9 | 30 | 3.7 | 30 |  |  | 4 | 5 | 120 | 180 | LongerOrange4K
Longer Orange 4K | LongerOrange4K | Dental Sand A3 (Обновленная версия) | 2 | 7.7 | 70 | 8 | 70 |  |  | 4 | 5 | 120 | 180 | LongerOrange4K
Longer Orange 4K | LongerOrange4K | Dental Sand Pro A1-A2 (Crown LT) | 2 | 12.7 | 100 | 18.2 | 100 |  |  | 4 | 5 | 120 | 180 | LongerOrange4K
Longer Orange 4K | LongerOrange4K | Dental Sand Pro A3 (Crown LT) | 2 | 12.7 | 100 | 18.2 | 100 |  |  | 4 | 5 | 120 | 180 | LongerOrange4K
Longer Orange 4K | LongerOrange4K | Dental Splint Soft | 2 | 8.5 | 80 | 11 | 100 |  |  | 3 | 5 | 60 | 60 | LongerOrange4K
Longer Orange 4K | LongerOrange4K | Dental Tray | 2 | Используйте слой 100 мкм |  | 6.8 | 60 | 8.5 | 80 | 3 | 5 | 120 | 180 | LongerOrange4K
Longer Orange 4K | LongerOrange4K | Dental Yellow Clear | 2 | 3 | 30 | 3.8 | 30 |  |  | 3 | 5 | 120 | 180 | LongerOrange4K
Longer Orange 4K | LongerOrange4K | Dental Yellow Clear PRO | 2 | 7.7 | 70 | 9.9 | 90 |  |  | 3 | 5 | 120 | 180 | LongerOrange4K
Longer Orange 4K | LongerOrange4K | Industrial ABS Black | 2 | 6.1 | 50 | 7.9 | 70 |  |  | 3 | 5 | 60 | 60 | LongerOrange4K
Longer Orange 4K | LongerOrange4K | Industrial ABS-Like Grey | 2 | 6 | 50 | 7.8 | 70 |  |  | 3 | 5 | 120 | 180 | LongerOrange4K
Longer Orange 4K | LongerOrange4K | Industrial Flex Natural Clear | 2 | 2.3 | 20 | 2.9 | 30 |  |  | 3 | 5 | 60 | 60 | LongerOrange4K
Longer Orange 4K | LongerOrange4K | Industrial Nylon Like | 2 | 1.6 | 10 | 2.2 | 20 |  |  | 3 | 5 | 60 | 60 | LongerOrange4K
Longer Orange 4K | LongerOrange4K | Industrial PP-Like | 2 | 6.6 | 60 | 8.3 | 70 |  |  | 3 | 5 | 60 | 60 | LongerOrange4K
Longer Orange 4K | LongerOrange4K | Industrial Rigid Black | 2 | 6.1 | 50 | 8 | 70 |  |  | 3 | 5 | 120 | 180 | LongerOrange4K
Longer Orange 4K | LongerOrange4K | Industrial Rigid Clear | 2 | 6.7 | 60 | 8.7 | 80 |  |  | 3 | 5 | 120 | 180 | LongerOrange4K
Longer Orange 4K | LongerOrange4K | Tough Black | 2 | 3.2 | 30 | 3.8 | 30 |  |  | 3 | 5 | 120 | 180 | LongerOrange4K
Longer Orange 4K | LongerOrange4K | Tough Grey | 2 | 3.2 | 30 | 3.8 | 30 |  |  | 3 | 5 | 120 | 180 | LongerOrange4K
Longer Orange 4K | LongerOrange4K | Tough White | 2 | 3.2 | 30 | 3.8 | 30 |  |  | 3 | 5 | 120 | 180 | LongerOrange4K
Longer Orange 4K | LongerOrange4K | Jewelry J-Cast | 2 | 10.1 | 90 | 13.9 | 100 |  |  | 3 | 5 | 60 | 60 | LongerOrange4K
Longer Orange 4K | LongerOrange4K | Model Resin Black | 2 | 3.8 | 30 | 4.9 | 40 |  |  | 3 | 5 | 120 | 180 | LongerOrange4K
Longer Orange 4K | LongerOrange4K | Model Resin Clear | 2 | 3.5 | 30 | 4.6 | 40 |  |  | 3 | 5 | 120 | 180 | LongerOrange4K
Longer Orange 4K | LongerOrange4K | Model Resin Grey | 2 | 5.3 | 50 | 6.9 | 60 |  |  | 3 | 5 | 120 | 180 | LongerOrange4K
Longer Orange 4K | LongerOrange4K | Model Resin White | 2 | 3.4 | 30 | 4.4 | 40 |  |  | 3 | 5 | 120 | 180 | LongerOrange4K
Longer Orange 4K | LongerOrange4K | Silicone-Compatiable Model Resin (J-Model) | 2 | 3.4 | 30 | 4.4 | 40 |  |  | 3 | 5 | 60 | 60 | LongerOrange4K
Longer Orange 4K | LongerOrange4K | Silicone-Like Black | 2 | 8 | 70 | 10.4 | 90 |  |  | 3 | 5 | 60 | 60 | LongerOrange4K
Monoprice Mini | MonopriceMini | Basic Red | 2 | 15.8 | 100 | 20.6 | 100 |  |  | 3 | 4 | 120 | 180 | MonopriceMini
Monoprice Mini | MonopriceMini | Demo Bone | 2 | 15.4 | 100 | 20.2 | 100 |  |  | 4 | 4 | 120 | 180 | MonopriceMini
Monoprice Mini | MonopriceMini | Dental Bleach (Обновленная версия) | 2 | 35.5 | 100 | 46.2 | 100 |  |  | 4 | 4 | 120 | 180 | MonopriceMini
Monoprice Mini | MonopriceMini | Dental Bleach Pro | 2 | 26.3 | 100 | 34.2 | 100 |  |  | 3 | 4 | 120 | 180 | MonopriceMini
Monoprice Mini | MonopriceMini | Dental Cast Cherry Pro | 2 | 36.2 | 100 |  |  |  |  | 3 | 4 | 60 | 60 | MonopriceMini
Monoprice Mini | MonopriceMini | Dental Cast Cherry | 2 | 31.7 | 100 | 41.2 | 100 |  |  | 3 | 4 | 60 | 60 | MonopriceMini
Monoprice Mini | MonopriceMini | Dental Clear | 2 | 17.8 | 100 | 23.2 | 100 |  |  | 3 | 4 | 120 | 180 | MonopriceMini
Monoprice Mini | MonopriceMini | Dental Clear Pro | 2 | Используйте слой 100 мкм |  | 37.6 | 100 | 48.8 | 100 | 3 | 4 | 120 | 180 | MonopriceMini
Monoprice Mini | MonopriceMini | Dental Denture Base Soft | 2 | 40.3 | 100 | 52.4 | 100 |  |  | 4 | 4 | 120 | 180 | MonopriceMini
Monoprice Mini | MonopriceMini | Dental Denture Base | 2 | 31.8 | 100 | 41.3 | 100 |  |  | 4 | 4 | 120 | 180 | MonopriceMini
Monoprice Mini | MonopriceMini | Dental IBT | 2 | 19.8 | 100 | 25.8 | 100 |  |  | 3 | 4 | 60 | 60 | MonopriceMini
Monoprice Mini | MonopriceMini | Dental Model Biege | 2 | 24.9 | 100 | 32.4 | 100 |  |  | 4 | 4 | 120 | 180 | MonopriceMini
Monoprice Mini | MonopriceMini | Dental Model Bone | 2 | 15.4 | 100 | 20.2 | 100 |  |  | 4 | 4 | 120 | 180 | MonopriceMini
Monoprice Mini | MonopriceMini | Dental Model Light Grey | 2 | 19.5 | 100 | 25.3 | 100 |  |  | 4 | 4 | 120 | 180 | MonopriceMini
Monoprice Mini | MonopriceMini | Dental Peach | 2 | 24.9 | 100 | 32.4 | 100 |  |  | 4 | 4 | 120 | 180 | MonopriceMini
Monoprice Mini | MonopriceMini | Dental Pink | 2 | 15.8 | 100 | 20.6 | 100 |  |  | 3 | 4 | 120 | 180 | MonopriceMini
Monoprice Mini | MonopriceMini | Dental Soft Pink | 2 | 23.6 | 100 | 30.3 | 100 |  |  | 3 | 4 | 60 | 60 | MonopriceMini
Monoprice Mini | MonopriceMini | Dental Sand A1-A2 | 2 | 13.5 | 100 | 17.4 | 100 |  |  | 4 | 4 | 120 | 180 | MonopriceMini
Monoprice Mini | MonopriceMini | Dental Sand A1-A2 (Обновленная версия) | 2 | 35.9 | 100 | 37.6 | 100 |  |  | 4 | 4 | 120 | 180 | MonopriceMini
Monoprice Mini | MonopriceMini | Dental Sand A3 | 2 | 13.5 | 100 | 17.4 | 100 |  |  | 4 | 4 | 120 | 180 | MonopriceMini
Monoprice Mini | MonopriceMini | Dental Sand A3 (Обновленная версия) | 2 | 35.9 | 100 | 37.6 | 100 |  |  | 4 | 4 | 120 | 180 | MonopriceMini
Monoprice Mini | MonopriceMini | Dental Sand Pro A1-A2 (Crown LT) | 2 | 59.4 | 100 | 85.4 | 100 |  |  | 4 | 4 | 120 | 180 | MonopriceMini
Monoprice Mini | MonopriceMini | Dental Sand Pro A3 (Crown LT) | 2 | 59.4 | 100 | 85.4 | 100 |  |  | 4 | 4 | 120 | 180 | MonopriceMini
Monoprice Mini | MonopriceMini | Dental Splint Soft | 2 | 39.6 | 100 | 51.5 | 100 |  |  | 3 | 4 | 60 | 60 | MonopriceMini
Monoprice Mini | MonopriceMini | Dental Tray | 2 | Используйте слой 100 мкм |  | 31.7 | 100 | 39.6 | 100 | 3 | 4 | 120 | 180 | MonopriceMini
Monoprice Mini | MonopriceMini | Dental Yellow Clear | 2 | 13.9 | 100 | 18 | 100 |  |  | 3 | 4 | 120 | 180 | MonopriceMini
Monoprice Mini | MonopriceMini | Dental Yellow Clear PRO | 2 | 35.9 | 100 | 46.3 | 100 |  |  | 3 | 4 | 120 | 180 | MonopriceMini
Monoprice Mini | MonopriceMini | Industrial ABS Black | 2 | 28.5 | 100 | 36.9 | 100 |  |  | 3 | 4 | 60 | 60 | MonopriceMini
Monoprice Mini | MonopriceMini | Industrial ABS-Like Grey | 2 | 28.2 | 100 | 36.6 | 100 |  |  | 3 | 4 | 120 | 180 | MonopriceMini
Monoprice Mini | MonopriceMini | Industrial Flex Natural Clear | 2 | 10.6 | 100 | 13.8 | 100 |  |  | 3 | 4 | 60 | 60 | MonopriceMini
Monoprice Mini | MonopriceMini | Industrial Nylon Like | 2 | 7.7 | 70 | 10.2 | 90 |  |  | 3 | 4 | 60 | 60 | MonopriceMini
Monoprice Mini | MonopriceMini | Industrial PP-Like | 2 | 31.1 | 100 | 39.1 | 100 |  |  | 3 | 4 | 60 | 60 | MonopriceMini
Monoprice Mini | MonopriceMini | Industrial Rigid Black | 2 | 28.7 | 100 | 37.6 | 100 |  |  | 3 | 4 | 120 | 180 | MonopriceMini
Monoprice Mini | MonopriceMini | Industrial Rigid Clear | 2 | 31.4 | 100 | 40.8 | 100 |  |  | 3 | 4 | 120 | 180 | MonopriceMini
Monoprice Mini | MonopriceMini | Tough Black | 2 | 15 | 100 | 17.8 | 100 |  |  | 3 | 4 | 120 | 180 | MonopriceMini
Monoprice Mini | MonopriceMini | Tough Grey | 2 | 15 | 100 | 17.8 | 100 |  |  | 3 | 4 | 120 | 180 | MonopriceMini
Monoprice Mini | MonopriceMini | Tough White | 2 | 15 | 100 | 17.8 | 100 |  |  | 3 | 4 | 120 | 180 | MonopriceMini
Monoprice Mini | MonopriceMini | Jewelry J-Cast | 2 | 47.5 | 100 | 65.4 | 100 |  |  | 3 | 4 | 60 | 60 | MonopriceMini
Monoprice Mini | MonopriceMini | Model Resin Black | 2 | 17.8 | 100 | 23.2 | 100 |  |  | 3 | 4 | 120 | 180 | MonopriceMini
Monoprice Mini | MonopriceMini | Model Resin Clear | 2 | 16.6 | 100 | 21.6 | 100 |  |  | 3 | 4 | 120 | 180 | MonopriceMini
Monoprice Mini | MonopriceMini | Model Resin Grey | 2 | 24.9 | 100 | 32.4 | 100 |  |  | 3 | 4 | 120 | 180 | MonopriceMini
Monoprice Mini | MonopriceMini | Model Resin White | 2 | 15.8 | 100 | 20.6 | 100 |  |  | 3 | 4 | 120 | 180 | MonopriceMini
Monoprice Mini | MonopriceMini | Silicone-Compatiable Model Resin (J-Model) | 2 | 15.7 | 100 | 20.5 | 100 |  |  | 3 | 4 | 60 | 60 | MonopriceMini
Monoprice Mini | MonopriceMini | Silicone-Like Black | 2 | 37.6 | 100 | 48.8 | 100 |  |  | 3 | 4 | 60 | 60 | MonopriceMini
Peopoly Phenom | PeopolyPhenom | Basic Red | 2 | 19.8 | 100 | 25.7 | 100 |  |  | 8 | 9 | 120 | 180 | PeopolyPhenom
Peopoly Phenom | PeopolyPhenom | Demo Bone | 2 | 19.3 | 100 | 25.3 | 100 |  |  | 9 | 9 | 120 | 180 | PeopolyPhenom
Peopoly Phenom | PeopolyPhenom | Dental Bleach (Обновленная версия) | 2 | 44.4 | 100 | 57.7 | 100 |  |  | 9 | 9 | 120 | 180 | PeopolyPhenom
Peopoly Phenom | PeopolyPhenom | Dental Bleach Pro | 2 | 32.9 | 100 | 42.7 | 100 |  |  | 8 | 9 | 120 | 180 | PeopolyPhenom
Peopoly Phenom | PeopolyPhenom | Dental Cast Cherry Pro | 2 | 45.3 | 100 |  |  |  |  | 8 | 9 | 60 | 60 | PeopolyPhenom
Peopoly Phenom | PeopolyPhenom | Dental Cast Cherry | 2 | 39.6 | 100 | 51.5 | 100 |  |  | 8 | 9 | 60 | 60 | PeopolyPhenom
Peopoly Phenom | PeopolyPhenom | Dental Clear | 2 | 22.3 | 100 | 29 | 100 |  |  | 8 | 9 | 120 | 180 | PeopolyPhenom
Peopoly Phenom | PeopolyPhenom | Dental Clear Pro | 2 | Используйте слой 100 мкм |  | 47 | 100 | 61 | 100 | 8 | 9 | 120 | 180 | PeopolyPhenom
Peopoly Phenom | PeopolyPhenom | Dental Denture Base Soft | 2 | 50.4 | 100 | 65.5 | 100 |  |  | 9 | 9 | 120 | 180 | PeopolyPhenom
Peopoly Phenom | PeopolyPhenom | Dental Denture Base | 2 | 39.7 | 100 | 51.7 | 100 |  |  | 9 | 9 | 120 | 180 | PeopolyPhenom
Peopoly Phenom | PeopolyPhenom | Dental IBT | 2 | 24.8 | 100 | 32.2 | 100 |  |  | 8 | 9 | 60 | 60 | PeopolyPhenom
Peopoly Phenom | PeopolyPhenom | Dental Model Biege | 2 | 31.2 | 100 | 40.6 | 100 |  |  | 9 | 9 | 120 | 180 | PeopolyPhenom
Peopoly Phenom | PeopolyPhenom | Dental Model Bone | 2 | 19.3 | 100 | 25.3 | 100 |  |  | 9 | 9 | 120 | 180 | PeopolyPhenom
Peopoly Phenom | PeopolyPhenom | Dental Model Light Grey | 2 | 24.3 | 100 | 31.6 | 100 |  |  | 9 | 9 | 120 | 180 | PeopolyPhenom
Peopoly Phenom | PeopolyPhenom | Dental Peach | 2 | 31.2 | 100 | 40.6 | 100 |  |  | 9 | 9 | 120 | 180 | PeopolyPhenom
Peopoly Phenom | PeopolyPhenom | Dental Pink | 2 | 19.8 | 100 | 25.7 | 100 |  |  | 8 | 9 | 120 | 180 | PeopolyPhenom
Peopoly Phenom | PeopolyPhenom | Dental Soft Pink | 2 | 29.5 | 100 | 37.9 | 100 |  |  | 8 | 9 | 60 | 60 | PeopolyPhenom
Peopoly Phenom | PeopolyPhenom | Dental Sand A1-A2 | 2 | 16.8 | 100 | 21.8 | 100 |  |  | 9 | 9 | 120 | 180 | PeopolyPhenom
Peopoly Phenom | PeopolyPhenom | Dental Sand A1-A2 (Обновленная версия) | 2 | 44.8 | 100 | 47 | 100 |  |  | 9 | 9 | 120 | 180 | PeopolyPhenom
Peopoly Phenom | PeopolyPhenom | Dental Sand A3 | 2 | 16.8 | 100 | 21.8 | 100 |  |  | 9 | 9 | 120 | 180 | PeopolyPhenom
Peopoly Phenom | PeopolyPhenom | Dental Sand A3 (Обновленная версия) | 2 | 44.8 | 100 | 47 | 100 |  |  | 9 | 9 | 120 | 180 | PeopolyPhenom
Peopoly Phenom | PeopolyPhenom | Dental Sand Pro A1-A2 (Crown LT) | 2 | 74.3 | 100 | 106.7 | 100 |  |  | 9 | 9 | 120 | 180 | PeopolyPhenom
Peopoly Phenom | PeopolyPhenom | Dental Sand Pro A3 (Crown LT) | 2 | 74.3 | 100 | 106.7 | 100 |  |  | 9 | 9 | 120 | 180 | PeopolyPhenom
Peopoly Phenom | PeopolyPhenom | Dental Splint Soft | 2 | 49.5 | 100 | 64.4 | 100 |  |  | 8 | 9 | 60 | 60 | PeopolyPhenom
Peopoly Phenom | PeopolyPhenom | Dental Tray | 2 | Используйте слой 100 мкм |  | 39.6 | 100 | 49.5 | 100 | 8 | 9 | 120 | 180 | PeopolyPhenom
Peopoly Phenom | PeopolyPhenom | Dental Yellow Clear | 2 | 17.3 | 100 | 22.5 | 100 |  |  | 8 | 9 | 120 | 180 | PeopolyPhenom
Peopoly Phenom | PeopolyPhenom | Dental Yellow Clear PRO | 2 | 44.8 | 100 | 57.8 | 100 |  |  | 8 | 9 | 120 | 180 | PeopolyPhenom
Peopoly Phenom | PeopolyPhenom | Industrial ABS Black | 2 | 35.6 | 100 | 46.1 | 100 |  |  | 8 | 9 | 60 | 60 | PeopolyPhenom
Peopoly Phenom | PeopolyPhenom | Industrial ABS-Like Grey | 2 | 35.2 | 100 | 45.8 | 100 |  |  | 8 | 9 | 120 | 180 | PeopolyPhenom
Peopoly Phenom | PeopolyPhenom | Industrial Flex Natural Clear | 2 | 13.2 | 100 | 17.2 | 100 |  |  | 8 | 9 | 60 | 60 | PeopolyPhenom
Peopoly Phenom | PeopolyPhenom | Industrial Nylon Like | 2 | 9.6 | 90 | 12.8 | 100 |  |  | 8 | 9 | 60 | 60 | PeopolyPhenom
Peopoly Phenom | PeopolyPhenom | Industrial PP-Like | 2 | 38.8 | 100 | 48.9 | 100 |  |  | 8 | 9 | 60 | 60 | PeopolyPhenom
Peopoly Phenom | PeopolyPhenom | Industrial Rigid Black | 2 | 35.9 | 100 | 47 | 100 |  |  | 8 | 9 | 120 | 180 | PeopolyPhenom
Peopoly Phenom | PeopolyPhenom | Industrial Rigid Clear | 2 | 39.3 | 100 | 51.1 | 100 |  |  | 8 | 9 | 120 | 180 | PeopolyPhenom
Peopoly Phenom | PeopolyPhenom | Tough Black | 2 | 18.8 | 100 | 22.2 | 100 |  |  | 8 | 9 | 120 | 180 | PeopolyPhenom
Peopoly Phenom | PeopolyPhenom | Tough Grey | 2 | 18.8 | 100 | 22.2 | 100 |  |  | 8 | 9 | 120 | 180 | PeopolyPhenom
Peopoly Phenom | PeopolyPhenom | Tough White | 2 | 18.8 | 100 | 22.2 | 100 |  |  | 8 | 9 | 120 | 180 | PeopolyPhenom
Peopoly Phenom | PeopolyPhenom | Jewelry J-Cast | 2 | 59.4 | 100 | 81.7 | 100 |  |  | 8 | 9 | 60 | 60 | PeopolyPhenom
Peopoly Phenom | PeopolyPhenom | Model Resin Black | 2 | 22.3 | 100 | 29 | 100 |  |  | 8 | 9 | 120 | 180 | PeopolyPhenom
Peopoly Phenom | PeopolyPhenom | Model Resin Clear | 2 | 20.8 | 100 | 27 | 100 |  |  | 8 | 9 | 120 | 180 | PeopolyPhenom
Peopoly Phenom | PeopolyPhenom | Model Resin Grey | 2 | 31.2 | 100 | 40.6 | 100 |  |  | 8 | 9 | 120 | 180 | PeopolyPhenom
Peopoly Phenom | PeopolyPhenom | Model Resin White | 2 | 19.8 | 100 | 25.7 | 100 |  |  | 8 | 9 | 120 | 180 | PeopolyPhenom
Peopoly Phenom | PeopolyPhenom | Silicone-Compatiable Model Resin (J-Model) | 2 | 19.6 | 100 | 25.6 | 100 |  |  | 8 | 9 | 60 | 60 | PeopolyPhenom
Peopoly Phenom | PeopolyPhenom | Silicone-Like Black | 2 | 47 | 100 | 61 | 100 |  |  | 8 | 9 | 60 | 60 | PeopolyPhenom
Peopoly Phenom L | PeopolyPhenomL | Basic Red | 2 | 9.9 | 90 | 12.9 | 100 |  |  | 8 | 9 | 120 | 180 | PeopolyPhenomL
Peopoly Phenom L | PeopolyPhenomL | Demo Bone | 2 | 9.6 | 90 | 12.6 | 100 |  |  | 9 | 9 | 120 | 180 | PeopolyPhenomL
Peopoly Phenom L | PeopolyPhenomL | Dental Bleach (Обновленная версия) | 2 | 22.2 | 100 | 28.8 | 100 |  |  | 9 | 9 | 120 | 180 | PeopolyPhenomL
Peopoly Phenom L | PeopolyPhenomL | Dental Bleach Pro | 2 | 16.4 | 100 | 21.3 | 100 |  |  | 8 | 9 | 120 | 180 | PeopolyPhenomL
Peopoly Phenom L | PeopolyPhenomL | Dental Cast Cherry Pro | 2 | 22.6 | 100 |  |  |  |  | 8 | 9 | 60 | 60 | PeopolyPhenomL
Peopoly Phenom L | PeopolyPhenomL | Dental Cast Cherry | 2 | 19.8 | 100 | 25.7 | 100 |  |  | 8 | 9 | 60 | 60 | PeopolyPhenomL
Peopoly Phenom L | PeopolyPhenomL | Dental Clear | 2 | 11.1 | 100 | 14.5 | 100 |  |  | 8 | 9 | 120 | 180 | PeopolyPhenomL
Peopoly Phenom L | PeopolyPhenomL | Dental Clear Pro | 2 | Используйте слой 100 мкм |  | 23.4 | 100 | 30.5 | 100 | 8 | 9 | 120 | 180 | PeopolyPhenomL
Peopoly Phenom L | PeopolyPhenomL | Dental Denture Base Soft | 2 | 25.1 | 100 | 32.7 | 100 |  |  | 9 | 9 | 120 | 180 | PeopolyPhenomL
Peopoly Phenom L | PeopolyPhenomL | Dental Denture Base | 2 | 19.8 | 100 | 25.8 | 100 |  |  | 9 | 9 | 120 | 180 | PeopolyPhenomL
Peopoly Phenom L | PeopolyPhenomL | Dental IBT | 2 | 12.4 | 100 | 16.1 | 100 |  |  | 8 | 9 | 60 | 60 | PeopolyPhenomL
Peopoly Phenom L | PeopolyPhenomL | Dental Model Biege | 2 | 15.6 | 100 | 20.2 | 100 |  |  | 9 | 9 | 120 | 180 | PeopolyPhenomL
Peopoly Phenom L | PeopolyPhenomL | Dental Model Bone | 2 | 9.6 | 90 | 12.6 | 100 |  |  | 9 | 9 | 120 | 180 | PeopolyPhenomL
Peopoly Phenom L | PeopolyPhenomL | Dental Model Light Grey | 2 | 12.1 | 100 | 15.8 | 100 |  |  | 9 | 9 | 120 | 180 | PeopolyPhenomL
Peopoly Phenom L | PeopolyPhenomL | Dental Peach | 2 | 15.6 | 100 | 20.2 | 100 |  |  | 9 | 9 | 120 | 180 | PeopolyPhenomL
Peopoly Phenom L | PeopolyPhenomL | Dental Pink | 2 | 9.9 | 90 | 12.9 | 100 |  |  | 8 | 9 | 120 | 180 | PeopolyPhenomL
Peopoly Phenom L | PeopolyPhenomL | Dental Soft Pink | 2 | 14.7 | 100 | 18.9 | 100 |  |  | 8 | 9 | 60 | 60 | PeopolyPhenomL
Peopoly Phenom L | PeopolyPhenomL | Dental Sand A1-A2 | 2 | 8.4 | 80 | 10.9 | 100 |  |  | 9 | 9 | 120 | 180 | PeopolyPhenomL
Peopoly Phenom L | PeopolyPhenomL | Dental Sand A1-A2 (Обновленная версия) | 2 | 22.4 | 100 | 23.4 | 100 |  |  | 9 | 9 | 120 | 180 | PeopolyPhenomL
Peopoly Phenom L | PeopolyPhenomL | Dental Sand A3 | 2 | 8.4 | 80 | 10.9 | 100 |  |  | 9 | 9 | 120 | 180 | PeopolyPhenomL
Peopoly Phenom L | PeopolyPhenomL | Dental Sand A3 (Обновленная версия) | 2 | 22.4 | 100 | 23.4 | 100 |  |  | 9 | 9 | 120 | 180 | PeopolyPhenomL
Peopoly Phenom L | PeopolyPhenomL | Dental Sand Pro A1-A2 (Crown LT) | 2 | 37.1 | 100 | 53.3 | 100 |  |  | 9 | 9 | 120 | 180 | PeopolyPhenomL
Peopoly Phenom L | PeopolyPhenomL | Dental Sand Pro A3 (Crown LT) | 2 | 37.1 | 100 | 53.3 | 100 |  |  | 9 | 9 | 120 | 180 | PeopolyPhenomL
Peopoly Phenom L | PeopolyPhenomL | Dental Splint Soft | 2 | 24.7 | 100 | 32.1 | 100 |  |  | 8 | 9 | 60 | 60 | PeopolyPhenomL
Peopoly Phenom L | PeopolyPhenomL | Dental Tray | 2 | Используйте слой 100 мкм |  | 19.8 | 100 | 24.7 | 100 | 8 | 9 | 120 | 180 | PeopolyPhenomL
Peopoly Phenom L | PeopolyPhenomL | Dental Yellow Clear | 2 | 8.7 | 80 | 11.3 | 100 |  |  | 8 | 9 | 120 | 180 | PeopolyPhenomL
Peopoly Phenom L | PeopolyPhenomL | Dental Yellow Clear PRO | 2 | 22.4 | 100 | 28.9 | 100 |  |  | 8 | 9 | 120 | 180 | PeopolyPhenomL
Peopoly Phenom L | PeopolyPhenomL | Industrial ABS Black | 2 | 17.8 | 100 | 23 | 100 |  |  | 8 | 9 | 60 | 60 | PeopolyPhenomL
Peopoly Phenom L | PeopolyPhenomL | Industrial ABS-Like Grey | 2 | 17.6 | 100 | 22.9 | 100 |  |  | 8 | 9 | 120 | 180 | PeopolyPhenomL
Peopoly Phenom L | PeopolyPhenomL | Industrial Flex Natural Clear | 2 | 6.6 | 60 | 8.6 | 80 |  |  | 8 | 9 | 60 | 60 | PeopolyPhenomL
Peopoly Phenom L | PeopolyPhenomL | Industrial Nylon Like | 2 | 4.8 | 40 | 6.4 | 60 |  |  | 8 | 9 | 60 | 60 | PeopolyPhenomL
Peopoly Phenom L | PeopolyPhenomL | Industrial PP-Like | 2 | 19.4 | 100 | 24.4 | 100 |  |  | 8 | 9 | 60 | 60 | PeopolyPhenomL
Peopoly Phenom L | PeopolyPhenomL | Industrial Rigid Black | 2 | 17.9 | 100 | 23.4 | 100 |  |  | 8 | 9 | 120 | 180 | PeopolyPhenomL
Peopoly Phenom L | PeopolyPhenomL | Industrial Rigid Clear | 2 | 19.6 | 100 | 25.5 | 100 |  |  | 8 | 9 | 120 | 180 | PeopolyPhenomL
Peopoly Phenom L | PeopolyPhenomL | Tough Black | 2 | 9.4 | 80 | 11.1 | 100 |  |  | 8 | 9 | 120 | 180 | PeopolyPhenomL
Peopoly Phenom L | PeopolyPhenomL | Tough Grey | 2 | 9.4 | 80 | 11.1 | 100 |  |  | 8 | 9 | 120 | 180 | PeopolyPhenomL
Peopoly Phenom L | PeopolyPhenomL | Tough White | 2 | 9.4 | 80 | 11.1 | 100 |  |  | 8 | 9 | 120 | 180 | PeopolyPhenomL
Peopoly Phenom L | PeopolyPhenomL | Jewelry J-Cast | 2 | 29.7 | 100 | 40.8 | 100 |  |  | 8 | 9 | 60 | 60 | PeopolyPhenomL
Peopoly Phenom L | PeopolyPhenomL | Model Resin Black | 2 | 11.1 | 100 | 14.5 | 100 |  |  | 8 | 9 | 120 | 180 | PeopolyPhenomL
Peopoly Phenom L | PeopolyPhenomL | Model Resin Clear | 2 | 10.4 | 90 | 13.5 | 100 |  |  | 8 | 9 | 120 | 180 | PeopolyPhenomL
Peopoly Phenom L | PeopolyPhenomL | Model Resin Grey | 2 | 15.6 | 100 | 20.2 | 100 |  |  | 8 | 9 | 120 | 180 | PeopolyPhenomL
Peopoly Phenom L | PeopolyPhenomL | Model Resin White | 2 | 9.9 | 90 | 12.9 | 100 |  |  | 8 | 9 | 120 | 180 | PeopolyPhenomL
Peopoly Phenom L | PeopolyPhenomL | Silicone-Compatiable Model Resin (J-Model) | 2 | 9.8 | 90 | 12.8 | 100 |  |  | 8 | 9 | 60 | 60 | PeopolyPhenomL
Peopoly Phenom L | PeopolyPhenomL | Silicone-Like Black | 2 | 23.4 | 100 | 30.5 | 100 |  |  | 8 | 9 | 60 | 60 | PeopolyPhenomL
Phrozen Shuffle 2018 | PhrozenShuffle2018 | Basic Red | 2 | 6.9 | 60 | 9 | 80 |  |  | 2 | 5 | 120 | 180 | PhrozenShuffle2018
Phrozen Shuffle 2018 | PhrozenShuffle2018 | Demo Bone | 2 | 6.7 | 60 | 8.8 | 80 |  |  | 3 | 5 | 120 | 180 | PhrozenShuffle2018
Phrozen Shuffle 2018 | PhrozenShuffle2018 | Dental Bleach (Обновленная версия) | 2 | 15.5 | 99 | 20.2 | 99 |  |  | 3 | 5 | 120 | 180 | PhrozenShuffle2018
Phrozen Shuffle 2018 | PhrozenShuffle2018 | Dental Bleach Pro | 2 | 11.5 | 99 | 14.9 | 99 |  |  | 2 | 5 | 120 | 180 | PhrozenShuffle2018
Phrozen Shuffle 2018 | PhrozenShuffle2018 | Dental Cast Cherry Pro | 2 | 15.8 | 99 |  |  |  |  | 2 | 5 | 60 | 60 | PhrozenShuffle2018
Phrozen Shuffle 2018 | PhrozenShuffle2018 | Dental Cast Cherry | 2 | 13.9 | 99 | 18 | 99 |  |  | 2 | 5 | 60 | 60 | PhrozenShuffle2018
Phrozen Shuffle 2018 | PhrozenShuffle2018 | Dental Clear | 2 | 7.8 | 70 | 10.1 | 90 |  |  | 2 | 5 | 120 | 180 | PhrozenShuffle2018
Phrozen Shuffle 2018 | PhrozenShuffle2018 | Dental Clear Pro | 2 | Используйте слой 100 мкм |  | 16.4 | 99 | 21.3 | 99 | 2 | 5 | 120 | 180 | PhrozenShuffle2018
Phrozen Shuffle 2018 | PhrozenShuffle2018 | Dental Denture Base Soft | 2 | 17.6 | 99 | 22.9 | 99 |  |  | 3 | 5 | 120 | 180 | PhrozenShuffle2018
Phrozen Shuffle 2018 | PhrozenShuffle2018 | Dental Denture Base | 2 | 13.9 | 99 | 18.1 | 99 |  |  | 3 | 5 | 120 | 180 | PhrozenShuffle2018
Phrozen Shuffle 2018 | PhrozenShuffle2018 | Dental IBT | 2 | 8.7 | 80 | 11.3 | 99 |  |  | 2 | 5 | 60 | 60 | PhrozenShuffle2018
Phrozen Shuffle 2018 | PhrozenShuffle2018 | Dental Model Biege | 2 | 10.9 | 99 | 14.2 | 99 |  |  | 3 | 5 | 120 | 180 | PhrozenShuffle2018
Phrozen Shuffle 2018 | PhrozenShuffle2018 | Dental Model Bone | 2 | 6.7 | 60 | 8.8 | 80 |  |  | 3 | 5 | 120 | 180 | PhrozenShuffle2018
Phrozen Shuffle 2018 | PhrozenShuffle2018 | Dental Model Light Grey | 2 | 8.5 | 80 | 11.1 | 99 |  |  | 3 | 5 | 120 | 180 | PhrozenShuffle2018
Phrozen Shuffle 2018 | PhrozenShuffle2018 | Dental Peach | 2 | 10.9 | 99 | 14.2 | 99 |  |  | 3 | 5 | 120 | 180 | PhrozenShuffle2018
Phrozen Shuffle 2018 | PhrozenShuffle2018 | Dental Pink | 2 | 6.9 | 60 | 9 | 80 |  |  | 2 | 5 | 120 | 180 | PhrozenShuffle2018
Phrozen Shuffle 2018 | PhrozenShuffle2018 | Dental Soft Pink | 2 | 10.3 | 90 | 13.2 | 99 |  |  | 2 | 5 | 60 | 60 | PhrozenShuffle2018
Phrozen Shuffle 2018 | PhrozenShuffle2018 | Dental Sand A1-A2 | 2 | 5.9 | 50 | 7.6 | 70 |  |  | 3 | 5 | 120 | 180 | PhrozenShuffle2018
Phrozen Shuffle 2018 | PhrozenShuffle2018 | Dental Sand A1-A2 (Обновленная версия) | 2 | 15.7 | 99 | 16.4 | 99 |  |  | 3 | 5 | 120 | 180 | PhrozenShuffle2018
Phrozen Shuffle 2018 | PhrozenShuffle2018 | Dental Sand A3 | 2 | 5.9 | 50 | 7.6 | 70 |  |  | 3 | 5 | 120 | 180 | PhrozenShuffle2018
Phrozen Shuffle 2018 | PhrozenShuffle2018 | Dental Sand A3 (Обновленная версия) | 2 | 15.7 | 99 | 16.4 | 99 |  |  | 3 | 5 | 120 | 180 | PhrozenShuffle2018
Phrozen Shuffle 2018 | PhrozenShuffle2018 | Dental Sand Pro A1-A2 (Crown LT) | 2 | 26 | 99 | 37.3 | 99 |  |  | 3 | 5 | 120 | 180 | PhrozenShuffle2018
Phrozen Shuffle 2018 | PhrozenShuffle2018 | Dental Sand Pro A3 (Crown LT) | 2 | 26 | 99 | 37.3 | 99 |  |  | 3 | 5 | 120 | 180 | PhrozenShuffle2018
Phrozen Shuffle 2018 | PhrozenShuffle2018 | Dental Splint Soft | 2 | 17.3 | 99 | 22.5 | 99 |  |  | 2 | 5 | 60 | 60 | PhrozenShuffle2018
Phrozen Shuffle 2018 | PhrozenShuffle2018 | Dental Tray | 2 | Используйте слой 100 мкм |  | 13.9 | 99 | 17.3 | 99 | 2 | 5 | 120 | 180 | PhrozenShuffle2018
Phrozen Shuffle 2018 | PhrozenShuffle2018 | Dental Yellow Clear | 2 | 6.1 | 50 | 7.9 | 70 |  |  | 2 | 5 | 120 | 180 | PhrozenShuffle2018
Phrozen Shuffle 2018 | PhrozenShuffle2018 | Dental Yellow Clear PRO | 2 | 15.7 | 99 | 20.2 | 99 |  |  | 2 | 5 | 120 | 180 | PhrozenShuffle2018
Phrozen Shuffle 2018 | PhrozenShuffle2018 | Industrial ABS Black | 2 | 12.5 | 99 | 16.1 | 99 |  |  | 2 | 5 | 60 | 60 | PhrozenShuffle2018
Phrozen Shuffle 2018 | PhrozenShuffle2018 | Industrial ABS-Like Grey | 2 | 12.3 | 99 | 16 | 99 |  |  | 2 | 5 | 120 | 180 | PhrozenShuffle2018
Phrozen Shuffle 2018 | PhrozenShuffle2018 | Industrial Flex Natural Clear | 2 | 4.6 | 40 | 6 | 50 |  |  | 2 | 5 | 60 | 60 | PhrozenShuffle2018
Phrozen Shuffle 2018 | PhrozenShuffle2018 | Industrial Nylon Like | 2 | 3.4 | 30 | 4.5 | 40 |  |  | 2 | 5 | 60 | 60 | PhrozenShuffle2018
Phrozen Shuffle 2018 | PhrozenShuffle2018 | Industrial PP-Like | 2 | 13.6 | 99 | 17.1 | 99 |  |  | 2 | 5 | 60 | 60 | PhrozenShuffle2018
Phrozen Shuffle 2018 | PhrozenShuffle2018 | Industrial Rigid Black | 2 | 12.5 | 99 | 16.4 | 99 |  |  | 2 | 5 | 120 | 180 | PhrozenShuffle2018
Phrozen Shuffle 2018 | PhrozenShuffle2018 | Industrial Rigid Clear | 2 | 13.7 | 99 | 17.9 | 99 |  |  | 2 | 5 | 120 | 180 | PhrozenShuffle2018
Phrozen Shuffle 2018 | PhrozenShuffle2018 | Tough Black | 2 | 6.6 | 60 | 7.8 | 70 |  |  | 2 | 5 | 120 | 180 | PhrozenShuffle2018
Phrozen Shuffle 2018 | PhrozenShuffle2018 | Tough Grey | 2 | 6.6 | 60 | 7.8 | 70 |  |  | 2 | 5 | 120 | 180 | PhrozenShuffle2018
Phrozen Shuffle 2018 | PhrozenShuffle2018 | Tough White | 2 | 6.6 | 60 | 7.8 | 70 |  |  | 2 | 5 | 120 | 180 | PhrozenShuffle2018
Phrozen Shuffle 2018 | PhrozenShuffle2018 | Jewelry J-Cast | 2 | 20.8 | 99 | 28.6 | 99 |  |  | 2 | 5 | 60 | 60 | PhrozenShuffle2018
Phrozen Shuffle 2018 | PhrozenShuffle2018 | Model Resin Black | 2 | 7.8 | 70 | 10.1 | 90 |  |  | 2 | 5 | 120 | 180 | PhrozenShuffle2018
Phrozen Shuffle 2018 | PhrozenShuffle2018 | Model Resin Clear | 2 | 7.3 | 70 | 9.4 | 80 |  |  | 2 | 5 | 120 | 180 | PhrozenShuffle2018
Phrozen Shuffle 2018 | PhrozenShuffle2018 | Model Resin Grey | 2 | 10.9 | 99 | 14.2 | 99 |  |  | 2 | 5 | 120 | 180 | PhrozenShuffle2018
Phrozen Shuffle 2018 | PhrozenShuffle2018 | Model Resin White | 2 | 6.9 | 60 | 9 | 80 |  |  | 2 | 5 | 120 | 180 | PhrozenShuffle2018
Phrozen Shuffle 2018 | PhrozenShuffle2018 | Silicone-Compatiable Model Resin (J-Model) | 2 | 6.9 | 60 | 9 | 80 |  |  | 2 | 5 | 60 | 60 | PhrozenShuffle2018
Phrozen Shuffle 2018 | PhrozenShuffle2018 | Silicone-Like Black | 2 | 16.4 | 99 | 21.3 | 99 |  |  | 2 | 5 | 60 | 60 | PhrozenShuffle2018
Phrozen Shuffle 2019 | PhrozenShuffle2019 | Basic Red | 2 | 7.6 | 70 | 9.9 | 90 |  |  | 2 | 5 | 120 | 180 | PhrozenShuffle2019
Phrozen Shuffle 2019 | PhrozenShuffle2019 | Demo Bone | 2 | 7.4 | 70 | 9.7 | 90 |  |  | 3 | 5 | 120 | 180 | PhrozenShuffle2019
Phrozen Shuffle 2019 | PhrozenShuffle2019 | Dental Bleach (Обновленная версия) | 2 | 17 | 99 | 22.2 | 99 |  |  | 3 | 5 | 120 | 180 | PhrozenShuffle2019
Phrozen Shuffle 2019 | PhrozenShuffle2019 | Dental Bleach Pro | 2 | 12.6 | 99 | 16.4 | 99 |  |  | 2 | 5 | 120 | 180 | PhrozenShuffle2019
Phrozen Shuffle 2019 | PhrozenShuffle2019 | Dental Cast Cherry Pro | 2 | 17.4 | 99 |  |  |  |  | 2 | 5 | 60 | 60 | PhrozenShuffle2019
Phrozen Shuffle 2019 | PhrozenShuffle2019 | Dental Cast Cherry | 2 | 15.2 | 99 | 19.8 | 99 |  |  | 2 | 5 | 60 | 60 | PhrozenShuffle2019
Phrozen Shuffle 2019 | PhrozenShuffle2019 | Dental Clear | 2 | 8.6 | 80 | 11.1 | 99 |  |  | 2 | 5 | 120 | 180 | PhrozenShuffle2019
Phrozen Shuffle 2019 | PhrozenShuffle2019 | Dental Clear Pro | 2 | Используйте слой 100 мкм |  | 18 | 99 | 23.4 | 99 | 2 | 5 | 120 | 180 | PhrozenShuffle2019
Phrozen Shuffle 2019 | PhrozenShuffle2019 | Dental Denture Base Soft | 2 | 19.3 | 99 | 25.1 | 99 |  |  | 3 | 5 | 120 | 180 | PhrozenShuffle2019
Phrozen Shuffle 2019 | PhrozenShuffle2019 | Dental Denture Base | 2 | 15.2 | 99 | 19.8 | 99 |  |  | 3 | 5 | 120 | 180 | PhrozenShuffle2019
Phrozen Shuffle 2019 | PhrozenShuffle2019 | Dental IBT | 2 | 9.5 | 90 | 12.4 | 99 |  |  | 2 | 5 | 60 | 60 | PhrozenShuffle2019
Phrozen Shuffle 2019 | PhrozenShuffle2019 | Dental Model Biege | 2 | 12 | 99 | 15.6 | 99 |  |  | 3 | 5 | 120 | 180 | PhrozenShuffle2019
Phrozen Shuffle 2019 | PhrozenShuffle2019 | Dental Model Bone | 2 | 7.4 | 70 | 9.7 | 90 |  |  | 3 | 5 | 120 | 180 | PhrozenShuffle2019
Phrozen Shuffle 2019 | PhrozenShuffle2019 | Dental Model Light Grey | 2 | 9.3 | 80 | 12.1 | 99 |  |  | 3 | 5 | 120 | 180 | PhrozenShuffle2019
Phrozen Shuffle 2019 | PhrozenShuffle2019 | Dental Peach | 2 | 12 | 99 | 15.6 | 99 |  |  | 3 | 5 | 120 | 180 | PhrozenShuffle2019
Phrozen Shuffle 2019 | PhrozenShuffle2019 | Dental Pink | 2 | 7.6 | 70 | 9.9 | 90 |  |  | 2 | 5 | 120 | 180 | PhrozenShuffle2019
Phrozen Shuffle 2019 | PhrozenShuffle2019 | Dental Soft Pink | 2 | 11.3 | 99 | 14.5 | 99 |  |  | 2 | 5 | 60 | 60 | PhrozenShuffle2019
Phrozen Shuffle 2019 | PhrozenShuffle2019 | Dental Sand A1-A2 | 2 | 6.5 | 60 | 8.4 | 80 |  |  | 3 | 5 | 120 | 180 | PhrozenShuffle2019
Phrozen Shuffle 2019 | PhrozenShuffle2019 | Dental Sand A1-A2 (Обновленная версия) | 2 | 17.2 | 99 | 18 | 99 |  |  | 3 | 5 | 120 | 180 | PhrozenShuffle2019
Phrozen Shuffle 2019 | PhrozenShuffle2019 | Dental Sand A3 | 2 | 6.5 | 60 | 8.4 | 80 |  |  | 3 | 5 | 120 | 180 | PhrozenShuffle2019
Phrozen Shuffle 2019 | PhrozenShuffle2019 | Dental Sand A3 (Обновленная версия) | 2 | 17.2 | 99 | 18 | 99 |  |  | 3 | 5 | 120 | 180 | PhrozenShuffle2019
Phrozen Shuffle 2019 | PhrozenShuffle2019 | Dental Sand Pro A1-A2 (Crown LT) | 2 | 28.5 | 99 | 41 | 99 |  |  | 3 | 5 | 120 | 180 | PhrozenShuffle2019
Phrozen Shuffle 2019 | PhrozenShuffle2019 | Dental Sand Pro A3 (Crown LT) | 2 | 28.5 | 99 | 41 | 99 |  |  | 3 | 5 | 120 | 180 | PhrozenShuffle2019
Phrozen Shuffle 2019 | PhrozenShuffle2019 | Dental Splint Soft | 2 | 19 | 99 | 24.7 | 99 |  |  | 2 | 5 | 60 | 60 | PhrozenShuffle2019
Phrozen Shuffle 2019 | PhrozenShuffle2019 | Dental Tray | 2 | Используйте слой 100 мкм |  | 15.2 | 99 | 19 | 99 | 2 | 5 | 120 | 180 | PhrozenShuffle2019
Phrozen Shuffle 2019 | PhrozenShuffle2019 | Dental Yellow Clear | 2 | 6.7 | 60 | 8.7 | 80 |  |  | 2 | 5 | 120 | 180 | PhrozenShuffle2019
Phrozen Shuffle 2019 | PhrozenShuffle2019 | Dental Yellow Clear PRO | 2 | 17.2 | 99 | 22.2 | 99 |  |  | 2 | 5 | 120 | 180 | PhrozenShuffle2019
Phrozen Shuffle 2019 | PhrozenShuffle2019 | Industrial ABS Black | 2 | 13.7 | 99 | 17.7 | 99 |  |  | 2 | 5 | 60 | 60 | PhrozenShuffle2019
Phrozen Shuffle 2019 | PhrozenShuffle2019 | Industrial ABS-Like Grey | 2 | 13.5 | 99 | 17.6 | 99 |  |  | 2 | 5 | 120 | 180 | PhrozenShuffle2019
Phrozen Shuffle 2019 | PhrozenShuffle2019 | Industrial Flex Natural Clear | 2 | 5.1 | 50 | 6.6 | 60 |  |  | 2 | 5 | 60 | 60 | PhrozenShuffle2019
Phrozen Shuffle 2019 | PhrozenShuffle2019 | Industrial Nylon Like | 2 | 3.7 | 30 | 4.9 | 40 |  |  | 2 | 5 | 60 | 60 | PhrozenShuffle2019
Phrozen Shuffle 2019 | PhrozenShuffle2019 | Industrial PP-Like | 2 | 14.9 | 99 | 18.8 | 99 |  |  | 2 | 5 | 60 | 60 | PhrozenShuffle2019
Phrozen Shuffle 2019 | PhrozenShuffle2019 | Industrial Rigid Black | 2 | 13.8 | 99 | 18 | 99 |  |  | 2 | 5 | 120 | 180 | PhrozenShuffle2019
Phrozen Shuffle 2019 | PhrozenShuffle2019 | Industrial Rigid Clear | 2 | 15.1 | 99 | 19.6 | 99 |  |  | 2 | 5 | 120 | 180 | PhrozenShuffle2019
Phrozen Shuffle 2019 | PhrozenShuffle2019 | Tough Black | 2 | 7.2 | 60 | 8.5 | 80 |  |  | 2 | 5 | 120 | 180 | PhrozenShuffle2019
Phrozen Shuffle 2019 | PhrozenShuffle2019 | Tough Grey | 2 | 7.2 | 60 | 8.5 | 80 |  |  | 2 | 5 | 120 | 180 | PhrozenShuffle2019
Phrozen Shuffle 2019 | PhrozenShuffle2019 | Tough White | 2 | 7.2 | 60 | 8.5 | 80 |  |  | 2 | 5 | 120 | 180 | PhrozenShuffle2019
Phrozen Shuffle 2019 | PhrozenShuffle2019 | Jewelry J-Cast | 2 | 22.8 | 99 | 31.4 | 99 |  |  | 2 | 5 | 60 | 60 | PhrozenShuffle2019
Phrozen Shuffle 2019 | PhrozenShuffle2019 | Model Resin Black | 2 | 8.6 | 80 | 11.1 | 99 |  |  | 2 | 5 | 120 | 180 | PhrozenShuffle2019
Phrozen Shuffle 2019 | PhrozenShuffle2019 | Model Resin Clear | 2 | 8 | 70 | 10.4 | 90 |  |  | 2 | 5 | 120 | 180 | PhrozenShuffle2019
Phrozen Shuffle 2019 | PhrozenShuffle2019 | Model Resin Grey | 2 | 12 | 99 | 15.6 | 99 |  |  | 2 | 5 | 120 | 180 | PhrozenShuffle2019
Phrozen Shuffle 2019 | PhrozenShuffle2019 | Model Resin White | 2 | 7.6 | 70 | 9.9 | 90 |  |  | 2 | 5 | 120 | 180 | PhrozenShuffle2019
Phrozen Shuffle 2019 | PhrozenShuffle2019 | Silicone-Compatiable Model Resin (J-Model) | 2 | 7.5 | 70 | 9.8 | 90 |  |  | 2 | 5 | 60 | 60 | PhrozenShuffle2019
Phrozen Shuffle 2019 | PhrozenShuffle2019 | Silicone-Like Black | 2 | 18 | 99 | 23.4 | 99 |  |  | 2 | 5 | 60 | 60 | PhrozenShuffle2019
Phrozen Shuffle 4k | PhrozenShuffle4k | Basic Red | 2 | 9.5 | 90 | 12.4 | 99 |  |  | 2 | 5 | 120 | 180 | PhrozenShuffle4k
Phrozen Shuffle 4k | PhrozenShuffle4k | Demo Bone | 2 | 9.3 | 80 | 12.1 | 99 |  |  | 3 | 5 | 120 | 180 | PhrozenShuffle4k
Phrozen Shuffle 4k | PhrozenShuffle4k | Dental Bleach (Обновленная версия) | 2 | 21.3 | 99 | 27.7 | 99 |  |  | 3 | 5 | 120 | 180 | PhrozenShuffle4k
Phrozen Shuffle 4k | PhrozenShuffle4k | Dental Bleach Pro | 2 | 15.8 | 99 | 20.5 | 99 |  |  | 2 | 5 | 120 | 180 | PhrozenShuffle4k
Phrozen Shuffle 4k | PhrozenShuffle4k | Dental Cast Cherry Pro | 2 | 21.7 | 99 |  |  |  |  | 2 | 5 | 60 | 60 | PhrozenShuffle4k
Phrozen Shuffle 4k | PhrozenShuffle4k | Dental Cast Cherry | 2 | 19 | 99 | 24.7 | 99 |  |  | 2 | 5 | 60 | 60 | PhrozenShuffle4k
Phrozen Shuffle 4k | PhrozenShuffle4k | Dental Clear | 2 | 10.7 | 99 | 13.9 | 99 |  |  | 2 | 5 | 120 | 180 | PhrozenShuffle4k
Phrozen Shuffle 4k | PhrozenShuffle4k | Dental Clear Pro | 2 | Используйте слой 100 мкм |  | 22.5 | 99 | 29.3 | 99 | 2 | 5 | 120 | 180 | PhrozenShuffle4k
Phrozen Shuffle 4k | PhrozenShuffle4k | Dental Denture Base Soft | 2 | 24.2 | 99 | 31.4 | 99 |  |  | 3 | 5 | 120 | 180 | PhrozenShuffle4k
Phrozen Shuffle 4k | PhrozenShuffle4k | Dental Denture Base | 2 | 19.1 | 99 | 24.8 | 99 |  |  | 3 | 5 | 120 | 180 | PhrozenShuffle4k
Phrozen Shuffle 4k | PhrozenShuffle4k | Dental IBT | 2 | 11.9 | 99 | 15.5 | 99 |  |  | 2 | 5 | 60 | 60 | PhrozenShuffle4k
Phrozen Shuffle 4k | PhrozenShuffle4k | Dental Model Biege | 2 | 15 | 99 | 19.5 | 99 |  |  | 3 | 5 | 120 | 180 | PhrozenShuffle4k
Phrozen Shuffle 4k | PhrozenShuffle4k | Dental Model Bone | 2 | 9.3 | 80 | 12.1 | 99 |  |  | 3 | 5 | 120 | 180 | PhrozenShuffle4k
Phrozen Shuffle 4k | PhrozenShuffle4k | Dental Model Light Grey | 2 | 11.7 | 99 | 15.2 | 99 |  |  | 3 | 5 | 120 | 180 | PhrozenShuffle4k
Phrozen Shuffle 4k | PhrozenShuffle4k | Dental Peach | 2 | 15 | 99 | 19.5 | 99 |  |  | 3 | 5 | 120 | 180 | PhrozenShuffle4k
Phrozen Shuffle 4k | PhrozenShuffle4k | Dental Pink | 2 | 9.5 | 90 | 12.4 | 99 |  |  | 2 | 5 | 120 | 180 | PhrozenShuffle4k
Phrozen Shuffle 4k | PhrozenShuffle4k | Dental Soft Pink | 2 | 14.1 | 99 | 18.2 | 99 |  |  | 2 | 5 | 60 | 60 | PhrozenShuffle4k
Phrozen Shuffle 4k | PhrozenShuffle4k | Dental Sand A1-A2 | 2 | 8.1 | 70 | 10.5 | 90 |  |  | 3 | 5 | 120 | 180 | PhrozenShuffle4k
Phrozen Shuffle 4k | PhrozenShuffle4k | Dental Sand A1-A2 (Обновленная версия) | 2 | 21.5 | 99 | 22.5 | 99 |  |  | 3 | 5 | 120 | 180 | PhrozenShuffle4k
Phrozen Shuffle 4k | PhrozenShuffle4k | Dental Sand A3 | 2 | 8.1 | 70 | 10.5 | 90 |  |  | 3 | 5 | 120 | 180 | PhrozenShuffle4k
Phrozen Shuffle 4k | PhrozenShuffle4k | Dental Sand A3 (Обновленная версия) | 2 | 21.5 | 99 | 22.5 | 99 |  |  | 3 | 5 | 120 | 180 | PhrozenShuffle4k
Phrozen Shuffle 4k | PhrozenShuffle4k | Dental Sand Pro A1-A2 (Crown LT) | 2 | 35.7 | 99 | 51.2 | 99 |  |  | 3 | 5 | 120 | 180 | PhrozenShuffle4k
Phrozen Shuffle 4k | PhrozenShuffle4k | Dental Sand Pro A3 (Crown LT) | 2 | 35.7 | 99 | 51.2 | 99 |  |  | 3 | 5 | 120 | 180 | PhrozenShuffle4k
Phrozen Shuffle 4k | PhrozenShuffle4k | Dental Splint Soft | 2 | 23.8 | 99 | 30.9 | 99 |  |  | 2 | 5 | 60 | 60 | PhrozenShuffle4k
Phrozen Shuffle 4k | PhrozenShuffle4k | Dental Tray | 2 | Используйте слой 100 мкм |  | 19 | 99 | 23.8 | 99 | 2 | 5 | 120 | 180 | PhrozenShuffle4k
Phrozen Shuffle 4k | PhrozenShuffle4k | Dental Yellow Clear | 2 | 8.3 | 70 | 10.8 | 99 |  |  | 2 | 5 | 120 | 180 | PhrozenShuffle4k
Phrozen Shuffle 4k | PhrozenShuffle4k | Dental Yellow Clear PRO | 2 | 21.5 | 99 | 27.8 | 99 |  |  | 2 | 5 | 120 | 180 | PhrozenShuffle4k
Phrozen Shuffle 4k | PhrozenShuffle4k | Industrial ABS Black | 2 | 17.1 | 99 | 22.1 | 99 |  |  | 2 | 5 | 60 | 60 | PhrozenShuffle4k
Phrozen Shuffle 4k | PhrozenShuffle4k | Industrial ABS-Like Grey | 2 | 16.9 | 99 | 22 | 99 |  |  | 2 | 5 | 120 | 180 | PhrozenShuffle4k
Phrozen Shuffle 4k | PhrozenShuffle4k | Industrial Flex Natural Clear | 2 | 6.4 | 60 | 8.3 | 70 |  |  | 2 | 5 | 60 | 60 | PhrozenShuffle4k
Phrozen Shuffle 4k | PhrozenShuffle4k | Industrial Nylon Like | 2 | 4.6 | 40 | 6.1 | 50 |  |  | 2 | 5 | 60 | 60 | PhrozenShuffle4k
Phrozen Shuffle 4k | PhrozenShuffle4k | Industrial PP-Like | 2 | 18.6 | 99 | 23.5 | 99 |  |  | 2 | 5 | 60 | 60 | PhrozenShuffle4k
Phrozen Shuffle 4k | PhrozenShuffle4k | Industrial Rigid Black | 2 | 17.2 | 99 | 22.5 | 99 |  |  | 2 | 5 | 120 | 180 | PhrozenShuffle4k
Phrozen Shuffle 4k | PhrozenShuffle4k | Industrial Rigid Clear | 2 | 18.9 | 99 | 24.5 | 99 |  |  | 2 | 5 | 120 | 180 | PhrozenShuffle4k
Phrozen Shuffle 4k | PhrozenShuffle4k | Tough Black | 2 | 9 | 80 | 10.7 | 99 |  |  | 2 | 5 | 120 | 180 | PhrozenShuffle4k
Phrozen Shuffle 4k | PhrozenShuffle4k | Tough Grey | 2 | 9 | 80 | 10.7 | 99 |  |  | 2 | 5 | 120 | 180 | PhrozenShuffle4k
Phrozen Shuffle 4k | PhrozenShuffle4k | Tough White | 2 | 9 | 80 | 10.7 | 99 |  |  | 2 | 5 | 120 | 180 | PhrozenShuffle4k
Phrozen Shuffle 4k | PhrozenShuffle4k | Jewelry J-Cast | 2 | 28.5 | 99 | 39.2 | 99 |  |  | 2 | 5 | 60 | 60 | PhrozenShuffle4k
Phrozen Shuffle 4k | PhrozenShuffle4k | Model Resin Black | 2 | 10.7 | 99 | 13.9 | 99 |  |  | 2 | 5 | 120 | 180 | PhrozenShuffle4k
Phrozen Shuffle 4k | PhrozenShuffle4k | Model Resin Clear | 2 | 10 | 90 | 13 | 99 |  |  | 2 | 5 | 120 | 180 | PhrozenShuffle4k
Phrozen Shuffle 4k | PhrozenShuffle4k | Model Resin Grey | 2 | 15 | 99 | 19.5 | 99 |  |  | 2 | 5 | 120 | 180 | PhrozenShuffle4k
Phrozen Shuffle 4k | PhrozenShuffle4k | Model Resin White | 2 | 9.5 | 90 | 12.4 | 99 |  |  | 2 | 5 | 120 | 180 | PhrozenShuffle4k
Phrozen Shuffle 4k | PhrozenShuffle4k | Silicone-Compatiable Model Resin (J-Model) | 2 | 9.4 | 80 | 12.3 | 99 |  |  | 2 | 5 | 60 | 60 | PhrozenShuffle4k
Phrozen Shuffle 4k | PhrozenShuffle4k | Silicone-Like Black | 2 | 22.5 | 99 | 29.3 | 99 |  |  | 2 | 5 | 60 | 60 | PhrozenShuffle4k
Phrozen Shuffle Lite | PhrozenShuffleLite | Basic Red | 2 | 7.6 | 70 | 9.9 | 90 |  |  | 2 | 5 | 120 | 180 | PhrozenShuffleLite
Phrozen Shuffle Lite | PhrozenShuffleLite | Demo Bone | 2 | 7.4 | 70 | 9.7 | 90 |  |  | 3 | 5 | 120 | 180 | PhrozenShuffleLite
Phrozen Shuffle Lite | PhrozenShuffleLite | Dental Bleach (Обновленная версия) | 2 | 17 | 99 | 22.2 | 99 |  |  | 3 | 5 | 120 | 180 | PhrozenShuffleLite
Phrozen Shuffle Lite | PhrozenShuffleLite | Dental Bleach Pro | 2 | 12.6 | 99 | 16.4 | 99 |  |  | 2 | 5 | 120 | 180 | PhrozenShuffleLite
Phrozen Shuffle Lite | PhrozenShuffleLite | Dental Cast Cherry Pro | 2 | 17.4 | 99 |  |  |  |  | 2 | 5 | 60 | 60 | PhrozenShuffleLite
Phrozen Shuffle Lite | PhrozenShuffleLite | Dental Cast Cherry | 2 | 15.2 | 99 | 19.8 | 99 |  |  | 2 | 5 | 60 | 60 | PhrozenShuffleLite
Phrozen Shuffle Lite | PhrozenShuffleLite | Dental Clear | 2 | 8.6 | 80 | 11.1 | 99 |  |  | 2 | 5 | 120 | 180 | PhrozenShuffleLite
Phrozen Shuffle Lite | PhrozenShuffleLite | Dental Clear Pro | 2 | Используйте слой 100 мкм |  | 18 | 99 | 23.4 | 99 | 2 | 5 | 120 | 180 | PhrozenShuffleLite
Phrozen Shuffle Lite | PhrozenShuffleLite | Dental Denture Base Soft | 2 | 19.3 | 99 | 25.1 | 99 |  |  | 3 | 5 | 120 | 180 | PhrozenShuffleLite
Phrozen Shuffle Lite | PhrozenShuffleLite | Dental Denture Base | 2 | 15.2 | 99 | 19.8 | 99 |  |  | 3 | 5 | 120 | 180 | PhrozenShuffleLite
Phrozen Shuffle Lite | PhrozenShuffleLite | Dental IBT | 2 | 9.5 | 90 | 12.4 | 99 |  |  | 2 | 5 | 60 | 60 | PhrozenShuffleLite
Phrozen Shuffle Lite | PhrozenShuffleLite | Dental Model Biege | 2 | 12 | 99 | 15.6 | 99 |  |  | 3 | 5 | 120 | 180 | PhrozenShuffleLite
Phrozen Shuffle Lite | PhrozenShuffleLite | Dental Model Bone | 2 | 7.4 | 70 | 9.7 | 90 |  |  | 3 | 5 | 120 | 180 | PhrozenShuffleLite
Phrozen Shuffle Lite | PhrozenShuffleLite | Dental Model Light Grey | 2 | 9.3 | 80 | 12.1 | 99 |  |  | 3 | 5 | 120 | 180 | PhrozenShuffleLite
Phrozen Shuffle Lite | PhrozenShuffleLite | Dental Peach | 2 | 12 | 99 | 15.6 | 99 |  |  | 3 | 5 | 120 | 180 | PhrozenShuffleLite
Phrozen Shuffle Lite | PhrozenShuffleLite | Dental Pink | 2 | 7.6 | 70 | 9.9 | 90 |  |  | 2 | 5 | 120 | 180 | PhrozenShuffleLite
Phrozen Shuffle Lite | PhrozenShuffleLite | Dental Soft Pink | 2 | 11.3 | 99 | 14.5 | 99 |  |  | 2 | 5 | 60 | 60 | PhrozenShuffleLite
Phrozen Shuffle Lite | PhrozenShuffleLite | Dental Sand A1-A2 | 2 | 6.5 | 60 | 8.4 | 80 |  |  | 3 | 5 | 120 | 180 | PhrozenShuffleLite
Phrozen Shuffle Lite | PhrozenShuffleLite | Dental Sand A1-A2 (Обновленная версия) | 2 | 17.2 | 99 | 18 | 99 |  |  | 3 | 5 | 120 | 180 | PhrozenShuffleLite
Phrozen Shuffle Lite | PhrozenShuffleLite | Dental Sand A3 | 2 | 6.5 | 60 | 8.4 | 80 |  |  | 3 | 5 | 120 | 180 | PhrozenShuffleLite
Phrozen Shuffle Lite | PhrozenShuffleLite | Dental Sand A3 (Обновленная версия) | 2 | 17.2 | 99 | 18 | 99 |  |  | 3 | 5 | 120 | 180 | PhrozenShuffleLite
Phrozen Shuffle Lite | PhrozenShuffleLite | Dental Sand Pro A1-A2 (Crown LT) | 2 | 28.5 | 99 | 41 | 99 |  |  | 3 | 5 | 120 | 180 | PhrozenShuffleLite
Phrozen Shuffle Lite | PhrozenShuffleLite | Dental Sand Pro A3 (Crown LT) | 2 | 28.5 | 99 | 41 | 99 |  |  | 3 | 5 | 120 | 180 | PhrozenShuffleLite
Phrozen Shuffle Lite | PhrozenShuffleLite | Dental Splint Soft | 2 | 19 | 99 | 24.7 | 99 |  |  | 2 | 5 | 60 | 60 | PhrozenShuffleLite
Phrozen Shuffle Lite | PhrozenShuffleLite | Dental Tray | 2 | Используйте слой 100 мкм |  | 15.2 | 99 | 19 | 99 | 2 | 5 | 120 | 180 | PhrozenShuffleLite
Phrozen Shuffle Lite | PhrozenShuffleLite | Dental Yellow Clear | 2 | 6.7 | 60 | 8.7 | 80 |  |  | 2 | 5 | 120 | 180 | PhrozenShuffleLite
Phrozen Shuffle Lite | PhrozenShuffleLite | Dental Yellow Clear PRO | 2 | 17.2 | 99 | 22.2 | 99 |  |  | 2 | 5 | 120 | 180 | PhrozenShuffleLite
Phrozen Shuffle Lite | PhrozenShuffleLite | Industrial ABS Black | 2 | 13.7 | 99 | 17.7 | 99 |  |  | 2 | 5 | 60 | 60 | PhrozenShuffleLite
Phrozen Shuffle Lite | PhrozenShuffleLite | Industrial ABS-Like Grey | 2 | 13.5 | 99 | 17.6 | 99 |  |  | 2 | 5 | 120 | 180 | PhrozenShuffleLite
Phrozen Shuffle Lite | PhrozenShuffleLite | Industrial Flex Natural Clear | 2 | 5.1 | 50 | 6.6 | 60 |  |  | 2 | 5 | 60 | 60 | PhrozenShuffleLite
Phrozen Shuffle Lite | PhrozenShuffleLite | Industrial Nylon Like | 2 | 3.7 | 30 | 4.9 | 40 |  |  | 2 | 5 | 60 | 60 | PhrozenShuffleLite
Phrozen Shuffle Lite | PhrozenShuffleLite | Industrial PP-Like | 2 | 14.9 | 99 | 18.8 | 99 |  |  | 2 | 5 | 60 | 60 | PhrozenShuffleLite
Phrozen Shuffle Lite | PhrozenShuffleLite | Industrial Rigid Black | 2 | 13.8 | 99 | 18 | 99 |  |  | 2 | 5 | 120 | 180 | PhrozenShuffleLite
Phrozen Shuffle Lite | PhrozenShuffleLite | Industrial Rigid Clear | 2 | 15.1 | 99 | 19.6 | 99 |  |  | 2 | 5 | 120 | 180 | PhrozenShuffleLite
Phrozen Shuffle Lite | PhrozenShuffleLite | Tough Black | 2 | 7.2 | 60 | 8.5 | 80 |  |  | 2 | 5 | 120 | 180 | PhrozenShuffleLite
Phrozen Shuffle Lite | PhrozenShuffleLite | Tough Grey | 2 | 7.2 | 60 | 8.5 | 80 |  |  | 2 | 5 | 120 | 180 | PhrozenShuffleLite
Phrozen Shuffle Lite | PhrozenShuffleLite | Tough White | 2 | 7.2 | 60 | 8.5 | 80 |  |  | 2 | 5 | 120 | 180 | PhrozenShuffleLite
Phrozen Shuffle Lite | PhrozenShuffleLite | Jewelry J-Cast | 2 | 22.8 | 99 | 31.4 | 99 |  |  | 2 | 5 | 60 | 60 | PhrozenShuffleLite
Phrozen Shuffle Lite | PhrozenShuffleLite | Model Resin Black | 2 | 8.6 | 80 | 11.1 | 99 |  |  | 2 | 5 | 120 | 180 | PhrozenShuffleLite
Phrozen Shuffle Lite | PhrozenShuffleLite | Model Resin Clear | 2 | 8 | 70 | 10.4 | 90 |  |  | 2 | 5 | 120 | 180 | PhrozenShuffleLite
Phrozen Shuffle Lite | PhrozenShuffleLite | Model Resin Grey | 2 | 12 | 99 | 15.6 | 99 |  |  | 2 | 5 | 120 | 180 | PhrozenShuffleLite
Phrozen Shuffle Lite | PhrozenShuffleLite | Model Resin White | 2 | 7.6 | 70 | 9.9 | 90 |  |  | 2 | 5 | 120 | 180 | PhrozenShuffleLite
Phrozen Shuffle Lite | PhrozenShuffleLite | Silicone-Compatiable Model Resin (J-Model) | 2 | 7.5 | 70 | 9.8 | 90 |  |  | 2 | 5 | 60 | 60 | PhrozenShuffleLite
Phrozen Shuffle Lite | PhrozenShuffleLite | Silicone-Like Black | 2 | 18 | 99 | 23.4 | 99 |  |  | 2 | 5 | 60 | 60 | PhrozenShuffleLite
Phrozen Shuffle XL 2018 | PhrozenShuffleXL2018 | Basic Red | 2 | 9.5 | 90 | 12.4 | 99 |  |  | 3 | 8 | 120 | 180 | PhrozenShuffleXL2018
Phrozen Shuffle XL 2018 | PhrozenShuffleXL2018 | Demo Bone | 2 | 9.3 | 80 | 12.1 | 99 |  |  | 4 | 8 | 120 | 180 | PhrozenShuffleXL2018
Phrozen Shuffle XL 2018 | PhrozenShuffleXL2018 | Dental Bleach (Обновленная версия) | 2 | 21.3 | 99 | 27.7 | 99 |  |  | 4 | 8 | 120 | 180 | PhrozenShuffleXL2018
Phrozen Shuffle XL 2018 | PhrozenShuffleXL2018 | Dental Bleach Pro | 2 | 15.8 | 99 | 20.5 | 99 |  |  | 3 | 8 | 120 | 180 | PhrozenShuffleXL2018
Phrozen Shuffle XL 2018 | PhrozenShuffleXL2018 | Dental Cast Cherry Pro | 2 | 21.7 | 99 |  |  |  |  | 3 | 8 | 60 | 60 | PhrozenShuffleXL2018
Phrozen Shuffle XL 2018 | PhrozenShuffleXL2018 | Dental Cast Cherry | 2 | 19 | 99 | 24.7 | 99 |  |  | 3 | 8 | 60 | 60 | PhrozenShuffleXL2018
Phrozen Shuffle XL 2018 | PhrozenShuffleXL2018 | Dental Clear | 2 | 10.7 | 99 | 13.9 | 99 |  |  | 3 | 8 | 120 | 180 | PhrozenShuffleXL2018
Phrozen Shuffle XL 2018 | PhrozenShuffleXL2018 | Dental Clear Pro | 2 | Используйте слой 100 мкм |  | 22.5 | 99 | 29.3 | 99 | 3 | 8 | 120 | 180 | PhrozenShuffleXL2018
Phrozen Shuffle XL 2018 | PhrozenShuffleXL2018 | Dental Denture Base Soft | 2 | 24.2 | 99 | 31.4 | 99 |  |  | 4 | 8 | 120 | 180 | PhrozenShuffleXL2018
Phrozen Shuffle XL 2018 | PhrozenShuffleXL2018 | Dental Denture Base | 2 | 19.1 | 99 | 24.8 | 99 |  |  | 4 | 8 | 120 | 180 | PhrozenShuffleXL2018
Phrozen Shuffle XL 2018 | PhrozenShuffleXL2018 | Dental IBT | 2 | 11.9 | 99 | 15.5 | 99 |  |  | 3 | 8 | 60 | 60 | PhrozenShuffleXL2018
Phrozen Shuffle XL 2018 | PhrozenShuffleXL2018 | Dental Model Biege | 2 | 15 | 99 | 19.5 | 99 |  |  | 4 | 8 | 120 | 180 | PhrozenShuffleXL2018
Phrozen Shuffle XL 2018 | PhrozenShuffleXL2018 | Dental Model Bone | 2 | 9.3 | 80 | 12.1 | 99 |  |  | 4 | 8 | 120 | 180 | PhrozenShuffleXL2018
Phrozen Shuffle XL 2018 | PhrozenShuffleXL2018 | Dental Model Light Grey | 2 | 11.7 | 99 | 15.2 | 99 |  |  | 4 | 8 | 120 | 180 | PhrozenShuffleXL2018
Phrozen Shuffle XL 2018 | PhrozenShuffleXL2018 | Dental Peach | 2 | 15 | 99 | 19.5 | 99 |  |  | 4 | 8 | 120 | 180 | PhrozenShuffleXL2018
Phrozen Shuffle XL 2018 | PhrozenShuffleXL2018 | Dental Pink | 2 | 9.5 | 90 | 12.4 | 99 |  |  | 3 | 8 | 120 | 180 | PhrozenShuffleXL2018
Phrozen Shuffle XL 2018 | PhrozenShuffleXL2018 | Dental Soft Pink | 2 | 14.1 | 99 | 18.2 | 99 |  |  | 3 | 8 | 60 | 60 | PhrozenShuffleXL2018
Phrozen Shuffle XL 2018 | PhrozenShuffleXL2018 | Dental Sand A1-A2 | 2 | 8.1 | 70 | 10.5 | 90 |  |  | 4 | 8 | 120 | 180 | PhrozenShuffleXL2018
Phrozen Shuffle XL 2018 | PhrozenShuffleXL2018 | Dental Sand A1-A2 (Обновленная версия) | 2 | 21.5 | 99 | 22.5 | 99 |  |  | 4 | 8 | 120 | 180 | PhrozenShuffleXL2018
Phrozen Shuffle XL 2018 | PhrozenShuffleXL2018 | Dental Sand A3 | 2 | 8.1 | 70 | 10.5 | 90 |  |  | 4 | 8 | 120 | 180 | PhrozenShuffleXL2018
Phrozen Shuffle XL 2018 | PhrozenShuffleXL2018 | Dental Sand A3 (Обновленная версия) | 2 | 21.5 | 99 | 22.5 | 99 |  |  | 4 | 8 | 120 | 180 | PhrozenShuffleXL2018
Phrozen Shuffle XL 2018 | PhrozenShuffleXL2018 | Dental Sand Pro A1-A2 (Crown LT) | 2 | 35.7 | 99 | 51.2 | 99 |  |  | 4 | 8 | 120 | 180 | PhrozenShuffleXL2018
Phrozen Shuffle XL 2018 | PhrozenShuffleXL2018 | Dental Sand Pro A3 (Crown LT) | 2 | 35.7 | 99 | 51.2 | 99 |  |  | 4 | 8 | 120 | 180 | PhrozenShuffleXL2018
Phrozen Shuffle XL 2018 | PhrozenShuffleXL2018 | Dental Splint Soft | 2 | 23.8 | 99 | 30.9 | 99 |  |  | 3 | 8 | 60 | 60 | PhrozenShuffleXL2018
Phrozen Shuffle XL 2018 | PhrozenShuffleXL2018 | Dental Tray | 2 | Используйте слой 100 мкм |  | 19 | 99 | 23.8 | 99 | 3 | 8 | 120 | 180 | PhrozenShuffleXL2018
Phrozen Shuffle XL 2018 | PhrozenShuffleXL2018 | Dental Yellow Clear | 2 | 8.3 | 70 | 10.8 | 99 |  |  | 3 | 8 | 120 | 180 | PhrozenShuffleXL2018
Phrozen Shuffle XL 2018 | PhrozenShuffleXL2018 | Dental Yellow Clear PRO | 2 | 21.5 | 99 | 27.8 | 99 |  |  | 3 | 8 | 120 | 180 | PhrozenShuffleXL2018
Phrozen Shuffle XL 2018 | PhrozenShuffleXL2018 | Industrial ABS Black | 2 | 17.1 | 99 | 22.1 | 99 |  |  | 3 | 8 | 60 | 60 | PhrozenShuffleXL2018
Phrozen Shuffle XL 2018 | PhrozenShuffleXL2018 | Industrial ABS-Like Grey | 2 | 16.9 | 99 | 22 | 99 |  |  | 3 | 8 | 120 | 180 | PhrozenShuffleXL2018
Phrozen Shuffle XL 2018 | PhrozenShuffleXL2018 | Industrial Flex Natural Clear | 2 | 6.4 | 60 | 8.3 | 70 |  |  | 3 | 8 | 60 | 60 | PhrozenShuffleXL2018
Phrozen Shuffle XL 2018 | PhrozenShuffleXL2018 | Industrial Nylon Like | 2 | 4.6 | 40 | 6.1 | 50 |  |  | 3 | 8 | 60 | 60 | PhrozenShuffleXL2018
Phrozen Shuffle XL 2018 | PhrozenShuffleXL2018 | Industrial PP-Like | 2 | 18.6 | 99 | 23.5 | 99 |  |  | 3 | 8 | 60 | 60 | PhrozenShuffleXL2018
Phrozen Shuffle XL 2018 | PhrozenShuffleXL2018 | Industrial Rigid Black | 2 | 17.2 | 99 | 22.5 | 99 |  |  | 3 | 8 | 120 | 180 | PhrozenShuffleXL2018
Phrozen Shuffle XL 2018 | PhrozenShuffleXL2018 | Industrial Rigid Clear | 2 | 18.9 | 99 | 24.5 | 99 |  |  | 3 | 8 | 120 | 180 | PhrozenShuffleXL2018
Phrozen Shuffle XL 2018 | PhrozenShuffleXL2018 | Tough Black | 2 | 9 | 80 | 10.7 | 99 |  |  | 3 | 8 | 120 | 180 | PhrozenShuffleXL2018
Phrozen Shuffle XL 2018 | PhrozenShuffleXL2018 | Tough Grey | 2 | 9 | 80 | 10.7 | 99 |  |  | 3 | 8 | 120 | 180 | PhrozenShuffleXL2018
Phrozen Shuffle XL 2018 | PhrozenShuffleXL2018 | Tough White | 2 | 9 | 80 | 10.7 | 99 |  |  | 3 | 8 | 120 | 180 | PhrozenShuffleXL2018
Phrozen Shuffle XL 2018 | PhrozenShuffleXL2018 | Jewelry J-Cast | 2 | 28.5 | 99 | 39.2 | 99 |  |  | 3 | 8 | 60 | 60 | PhrozenShuffleXL2018
Phrozen Shuffle XL 2018 | PhrozenShuffleXL2018 | Model Resin Black | 2 | 10.7 | 99 | 13.9 | 99 |  |  | 3 | 8 | 120 | 180 | PhrozenShuffleXL2018
Phrozen Shuffle XL 2018 | PhrozenShuffleXL2018 | Model Resin Clear | 2 | 10 | 90 | 13 | 99 |  |  | 3 | 8 | 120 | 180 | PhrozenShuffleXL2018
Phrozen Shuffle XL 2018 | PhrozenShuffleXL2018 | Model Resin Grey | 2 | 15 | 99 | 19.5 | 99 |  |  | 3 | 8 | 120 | 180 | PhrozenShuffleXL2018
Phrozen Shuffle XL 2018 | PhrozenShuffleXL2018 | Model Resin White | 2 | 9.5 | 90 | 12.4 | 99 |  |  | 3 | 8 | 120 | 180 | PhrozenShuffleXL2018
Phrozen Shuffle XL 2018 | PhrozenShuffleXL2018 | Silicone-Compatiable Model Resin (J-Model) | 2 | 9.4 | 80 | 12.3 | 99 |  |  | 3 | 8 | 60 | 60 | PhrozenShuffleXL2018
Phrozen Shuffle XL 2018 | PhrozenShuffleXL2018 | Silicone-Like Black | 2 | 22.5 | 99 | 29.3 | 99 |  |  | 3 | 8 | 60 | 60 | PhrozenShuffleXL2018
Phrozen Shuffle XL 2019 | PhrozenShuffleXL2019 | Basic Red | 2 | 8.5 | 80 | 11 | 99 |  |  | 3 | 8 | 120 | 180 | PhrozenShuffleXL2019
Phrozen Shuffle XL 2019 | PhrozenShuffleXL2019 | Demo Bone | 2 | 8.2 | 70 | 10.8 | 99 |  |  | 4 | 8 | 120 | 180 | PhrozenShuffleXL2019
Phrozen Shuffle XL 2019 | PhrozenShuffleXL2019 | Dental Bleach (Обновленная версия) | 2 | 18.9 | 99 | 24.6 | 99 |  |  | 4 | 8 | 120 | 180 | PhrozenShuffleXL2019
Phrozen Shuffle XL 2019 | PhrozenShuffleXL2019 | Dental Bleach Pro | 2 | 14 | 99 | 18.2 | 99 |  |  | 3 | 8 | 120 | 180 | PhrozenShuffleXL2019
Phrozen Shuffle XL 2019 | PhrozenShuffleXL2019 | Dental Cast Cherry Pro | 2 | 19.3 | 99 |  |  |  |  | 3 | 8 | 60 | 60 | PhrozenShuffleXL2019
Phrozen Shuffle XL 2019 | PhrozenShuffleXL2019 | Dental Cast Cherry | 2 | 16.9 | 99 | 22 | 99 |  |  | 3 | 8 | 60 | 60 | PhrozenShuffleXL2019
Phrozen Shuffle XL 2019 | PhrozenShuffleXL2019 | Dental Clear | 2 | 9.5 | 90 | 12.4 | 99 |  |  | 3 | 8 | 120 | 180 | PhrozenShuffleXL2019
Phrozen Shuffle XL 2019 | PhrozenShuffleXL2019 | Dental Clear Pro | 2 | Используйте слой 100 мкм |  | 20 | 99 | 26 | 99 | 3 | 8 | 120 | 180 | PhrozenShuffleXL2019
Phrozen Shuffle XL 2019 | PhrozenShuffleXL2019 | Dental Denture Base Soft | 2 | 21.5 | 99 | 27.9 | 99 |  |  | 4 | 8 | 120 | 180 | PhrozenShuffleXL2019
Phrozen Shuffle XL 2019 | PhrozenShuffleXL2019 | Dental Denture Base | 2 | 16.9 | 99 | 22 | 99 |  |  | 4 | 8 | 120 | 180 | PhrozenShuffleXL2019
Phrozen Shuffle XL 2019 | PhrozenShuffleXL2019 | Dental IBT | 2 | 10.6 | 99 | 13.7 | 99 |  |  | 3 | 8 | 60 | 60 | PhrozenShuffleXL2019
Phrozen Shuffle XL 2019 | PhrozenShuffleXL2019 | Dental Model Biege | 2 | 13.3 | 99 | 17.3 | 99 |  |  | 4 | 8 | 120 | 180 | PhrozenShuffleXL2019
Phrozen Shuffle XL 2019 | PhrozenShuffleXL2019 | Dental Model Bone | 2 | 8.2 | 70 | 10.8 | 99 |  |  | 4 | 8 | 120 | 180 | PhrozenShuffleXL2019
Phrozen Shuffle XL 2019 | PhrozenShuffleXL2019 | Dental Model Light Grey | 2 | 10.4 | 90 | 13.5 | 99 |  |  | 4 | 8 | 120 | 180 | PhrozenShuffleXL2019
Phrozen Shuffle XL 2019 | PhrozenShuffleXL2019 | Dental Peach | 2 | 13.3 | 99 | 17.3 | 99 |  |  | 4 | 8 | 120 | 180 | PhrozenShuffleXL2019
Phrozen Shuffle XL 2019 | PhrozenShuffleXL2019 | Dental Pink | 2 | 8.5 | 80 | 11 | 99 |  |  | 3 | 8 | 120 | 180 | PhrozenShuffleXL2019
Phrozen Shuffle XL 2019 | PhrozenShuffleXL2019 | Dental Soft Pink | 2 | 12.6 | 99 | 16.2 | 99 |  |  | 3 | 8 | 60 | 60 | PhrozenShuffleXL2019
Phrozen Shuffle XL 2019 | PhrozenShuffleXL2019 | Dental Sand A1-A2 | 2 | 7.2 | 60 | 9.3 | 80 |  |  | 4 | 8 | 120 | 180 | PhrozenShuffleXL2019
Phrozen Shuffle XL 2019 | PhrozenShuffleXL2019 | Dental Sand A1-A2 (Обновленная версия) | 2 | 19.1 | 99 | 20 | 99 |  |  | 4 | 8 | 120 | 180 | PhrozenShuffleXL2019
Phrozen Shuffle XL 2019 | PhrozenShuffleXL2019 | Dental Sand A3 | 2 | 7.2 | 60 | 9.3 | 80 |  |  | 4 | 8 | 120 | 180 | PhrozenShuffleXL2019
Phrozen Shuffle XL 2019 | PhrozenShuffleXL2019 | Dental Sand A3 (Обновленная версия) | 2 | 19.1 | 99 | 20 | 99 |  |  | 4 | 8 | 120 | 180 | PhrozenShuffleXL2019
Phrozen Shuffle XL 2019 | PhrozenShuffleXL2019 | Dental Sand Pro A1-A2 (Crown LT) | 2 | 31.7 | 99 | 45.5 | 99 |  |  | 4 | 8 | 120 | 180 | PhrozenShuffleXL2019
Phrozen Shuffle XL 2019 | PhrozenShuffleXL2019 | Dental Sand Pro A3 (Crown LT) | 2 | 31.7 | 99 | 45.5 | 99 |  |  | 4 | 8 | 120 | 180 | PhrozenShuffleXL2019
Phrozen Shuffle XL 2019 | PhrozenShuffleXL2019 | Dental Splint Soft | 2 | 21.1 | 99 | 27.5 | 99 |  |  | 3 | 8 | 60 | 60 | PhrozenShuffleXL2019
Phrozen Shuffle XL 2019 | PhrozenShuffleXL2019 | Dental Tray | 2 | Используйте слой 100 мкм |  | 16.9 | 99 | 21.1 | 99 | 3 | 8 | 120 | 180 | PhrozenShuffleXL2019
Phrozen Shuffle XL 2019 | PhrozenShuffleXL2019 | Dental Yellow Clear | 2 | 7.4 | 70 | 9.6 | 90 |  |  | 3 | 8 | 120 | 180 | PhrozenShuffleXL2019
Phrozen Shuffle XL 2019 | PhrozenShuffleXL2019 | Dental Yellow Clear PRO | 2 | 19.1 | 99 | 24.7 | 99 |  |  | 3 | 8 | 120 | 180 | PhrozenShuffleXL2019
Phrozen Shuffle XL 2019 | PhrozenShuffleXL2019 | Industrial ABS Black | 2 | 15.2 | 99 | 19.7 | 99 |  |  | 3 | 8 | 60 | 60 | PhrozenShuffleXL2019
Phrozen Shuffle XL 2019 | PhrozenShuffleXL2019 | Industrial ABS-Like Grey | 2 | 15 | 99 | 19.5 | 99 |  |  | 3 | 8 | 120 | 180 | PhrozenShuffleXL2019
Phrozen Shuffle XL 2019 | PhrozenShuffleXL2019 | Industrial Flex Natural Clear | 2 | 5.6 | 50 | 7.3 | 70 |  |  | 3 | 8 | 60 | 60 | PhrozenShuffleXL2019
Phrozen Shuffle XL 2019 | PhrozenShuffleXL2019 | Industrial Nylon Like | 2 | 4.1 | 40 | 5.5 | 50 |  |  | 3 | 8 | 60 | 60 | PhrozenShuffleXL2019
Phrozen Shuffle XL 2019 | PhrozenShuffleXL2019 | Industrial PP-Like | 2 | 16.6 | 99 | 20.9 | 99 |  |  | 3 | 8 | 60 | 60 | PhrozenShuffleXL2019
Phrozen Shuffle XL 2019 | PhrozenShuffleXL2019 | Industrial Rigid Black | 2 | 15.3 | 99 | 20 | 99 |  |  | 3 | 8 | 120 | 180 | PhrozenShuffleXL2019
Phrozen Shuffle XL 2019 | PhrozenShuffleXL2019 | Industrial Rigid Clear | 2 | 16.8 | 99 | 21.8 | 99 |  |  | 3 | 8 | 120 | 180 | PhrozenShuffleXL2019
Phrozen Shuffle XL 2019 | PhrozenShuffleXL2019 | Tough Black | 2 | 8 | 70 | 9.5 | 90 |  |  | 3 | 8 | 120 | 180 | PhrozenShuffleXL2019
Phrozen Shuffle XL 2019 | PhrozenShuffleXL2019 | Tough Grey | 2 | 8 | 70 | 9.5 | 90 |  |  | 3 | 8 | 120 | 180 | PhrozenShuffleXL2019
Phrozen Shuffle XL 2019 | PhrozenShuffleXL2019 | Tough White | 2 | 8 | 70 | 9.5 | 90 |  |  | 3 | 8 | 120 | 180 | PhrozenShuffleXL2019
Phrozen Shuffle XL 2019 | PhrozenShuffleXL2019 | Jewelry J-Cast | 2 | 25.4 | 99 | 34.9 | 99 |  |  | 3 | 8 | 60 | 60 | PhrozenShuffleXL2019
Phrozen Shuffle XL 2019 | PhrozenShuffleXL2019 | Model Resin Black | 2 | 9.5 | 90 | 12.4 | 99 |  |  | 3 | 8 | 120 | 180 | PhrozenShuffleXL2019
Phrozen Shuffle XL 2019 | PhrozenShuffleXL2019 | Model Resin Clear | 2 | 8.9 | 80 | 11.5 | 99 |  |  | 3 | 8 | 120 | 180 | PhrozenShuffleXL2019
Phrozen Shuffle XL 2019 | PhrozenShuffleXL2019 | Model Resin Grey | 2 | 13.3 | 99 | 17.3 | 99 |  |  | 3 | 8 | 120 | 180 | PhrozenShuffleXL2019
Phrozen Shuffle XL 2019 | PhrozenShuffleXL2019 | Model Resin White | 2 | 8.5 | 80 | 11 | 99 |  |  | 3 | 8 | 120 | 180 | PhrozenShuffleXL2019
Phrozen Shuffle XL 2019 | PhrozenShuffleXL2019 | Silicone-Compatiable Model Resin (J-Model) | 2 | 8.4 | 80 | 10.9 | 99 |  |  | 3 | 8 | 60 | 60 | PhrozenShuffleXL2019
Phrozen Shuffle XL 2019 | PhrozenShuffleXL2019 | Silicone-Like Black | 2 | 20 | 99 | 26 | 99 |  |  | 3 | 8 | 60 | 60 | PhrozenShuffleXL2019
Phrozen Sonic | PhrozenSonic | Basic Red | 2 | 1.8 | 20 | 2.3 | 20 |  |  | 2 | 5 | 120 | 180 | PhrozenSonic
Phrozen Sonic | PhrozenSonic | Demo Bone | 2 | 1.8 | 20 | 2.3 | 20 |  |  | 3 | 5 | 120 | 180 | PhrozenSonic
Phrozen Sonic | PhrozenSonic | Dental Bleach (Обновленная версия) | 2 | 4 | 40 | 5.3 | 50 |  |  | 3 | 5 | 120 | 180 | PhrozenSonic
Phrozen Sonic | PhrozenSonic | Dental Bleach Pro | 2 | 3 | 30 | 3.9 | 40 |  |  | 2 | 5 | 120 | 180 | PhrozenSonic
Phrozen Sonic | PhrozenSonic | Dental Cast Cherry Pro | 2 | 4.1 | 40 |  |  |  |  | 2 | 5 | 60 | 60 | PhrozenSonic
Phrozen Sonic | PhrozenSonic | Dental Cast Cherry | 2 | 3.6 | 30 | 4.7 | 40 |  |  | 2 | 5 | 60 | 60 | PhrozenSonic
Phrozen Sonic | PhrozenSonic | Dental Clear | 2 | 2 | 20 | 2.6 | 20 |  |  | 2 | 5 | 120 | 180 | PhrozenSonic
Phrozen Sonic | PhrozenSonic | Dental Clear Pro | 2 | Используйте слой 100 мкм |  | 4.3 | 40 | 5.6 | 50 | 2 | 5 | 120 | 180 | PhrozenSonic
Phrozen Sonic | PhrozenSonic | Dental Denture Base Soft | 2 | 4.6 | 40 | 6 | 50 |  |  | 3 | 5 | 120 | 180 | PhrozenSonic
Phrozen Sonic | PhrozenSonic | Dental Denture Base | 2 | 3.6 | 30 | 4.7 | 40 |  |  | 3 | 5 | 120 | 180 | PhrozenSonic
Phrozen Sonic | PhrozenSonic | Dental IBT | 2 | 2.3 | 20 | 2.9 | 30 |  |  | 2 | 5 | 60 | 60 | PhrozenSonic
Phrozen Sonic | PhrozenSonic | Dental Model Biege | 2 | 2.8 | 30 | 3.7 | 30 |  |  | 3 | 5 | 120 | 180 | PhrozenSonic
Phrozen Sonic | PhrozenSonic | Dental Model Bone | 2 | 1.8 | 20 | 2.3 | 20 |  |  | 3 | 5 | 120 | 180 | PhrozenSonic
Phrozen Sonic | PhrozenSonic | Dental Model Light Grey | 2 | 2.2 | 20 | 2.9 | 30 |  |  | 3 | 5 | 120 | 180 | PhrozenSonic
Phrozen Sonic | PhrozenSonic | Dental Peach | 2 | 2.8 | 30 | 3.7 | 30 |  |  | 3 | 5 | 120 | 180 | PhrozenSonic
Phrozen Sonic | PhrozenSonic | Dental Pink | 2 | 1.8 | 20 | 2.3 | 20 |  |  | 2 | 5 | 120 | 180 | PhrozenSonic
Phrozen Sonic | PhrozenSonic | Dental Soft Pink | 2 | 2.7 | 20 | 3.5 | 30 |  |  | 2 | 5 | 60 | 60 | PhrozenSonic
Phrozen Sonic | PhrozenSonic | Dental Sand A1-A2 | 2 | 1.5 | 10 | 2 | 20 |  |  | 3 | 5 | 120 | 180 | PhrozenSonic
Phrozen Sonic | PhrozenSonic | Dental Sand A1-A2 (Обновленная версия) | 2 | 4.1 | 40 | 4.3 | 40 |  |  | 3 | 5 | 120 | 180 | PhrozenSonic
Phrozen Sonic | PhrozenSonic | Dental Sand A3 | 2 | 1.5 | 10 | 2 | 20 |  |  | 3 | 5 | 120 | 180 | PhrozenSonic
Phrozen Sonic | PhrozenSonic | Dental Sand A3 (Обновленная версия) | 2 | 4.1 | 40 | 4.3 | 40 |  |  | 3 | 5 | 120 | 180 | PhrozenSonic
Phrozen Sonic | PhrozenSonic | Dental Sand Pro A1-A2 (Crown LT) | 2 | 6.8 | 60 | 9.7 | 90 |  |  | 3 | 5 | 120 | 180 | PhrozenSonic
Phrozen Sonic | PhrozenSonic | Dental Sand Pro A3 (Crown LT) | 2 | 6.8 | 60 | 9.7 | 90 |  |  | 3 | 5 | 120 | 180 | PhrozenSonic
Phrozen Sonic | PhrozenSonic | Dental Splint Soft | 2 | 4.5 | 40 | 5.9 | 50 |  |  | 2 | 5 | 60 | 60 | PhrozenSonic
Phrozen Sonic | PhrozenSonic | Dental Tray | 2 | Используйте слой 100 мкм |  | 3.6 | 30 | 4.5 | 40 | 2 | 5 | 120 | 180 | PhrozenSonic
Phrozen Sonic | PhrozenSonic | Dental Yellow Clear | 2 | 1.6 | 10 | 2.1 | 20 |  |  | 2 | 5 | 120 | 180 | PhrozenSonic
Phrozen Sonic | PhrozenSonic | Dental Yellow Clear PRO | 2 | 4.1 | 40 | 5.3 | 50 |  |  | 2 | 5 | 120 | 180 | PhrozenSonic
Phrozen Sonic | PhrozenSonic | Industrial ABS Black | 2 | 3.2 | 30 | 4.2 | 40 |  |  | 2 | 5 | 60 | 60 | PhrozenSonic
Phrozen Sonic | PhrozenSonic | Industrial ABS-Like Grey | 2 | 3.2 | 30 | 4.2 | 40 |  |  | 2 | 5 | 120 | 180 | PhrozenSonic
Phrozen Sonic | PhrozenSonic | Industrial Flex Natural Clear | 2 | 1.2 | 10 | 1.6 | 10 |  |  | 2 | 5 | 60 | 60 | PhrozenSonic
Phrozen Sonic | PhrozenSonic | Industrial Nylon Like | 2 | 0.9 | 10 | 1.2 | 10 |  |  | 2 | 5 | 60 | 60 | PhrozenSonic
Phrozen Sonic | PhrozenSonic | Industrial PP-Like | 2 | 3.5 | 30 | 4.5 | 40 |  |  | 2 | 5 | 60 | 60 | PhrozenSonic
Phrozen Sonic | PhrozenSonic | Industrial Rigid Black | 2 | 3.3 | 30 | 4.3 | 40 |  |  | 2 | 5 | 120 | 180 | PhrozenSonic
Phrozen Sonic | PhrozenSonic | Industrial Rigid Clear | 2 | 3.6 | 30 | 4.7 | 40 |  |  | 2 | 5 | 120 | 180 | PhrozenSonic
Phrozen Sonic | PhrozenSonic | Tough Black | 2 | 1.7 | 20 | 2 | 20 |  |  | 2 | 5 | 120 | 180 | PhrozenSonic
Phrozen Sonic | PhrozenSonic | Tough Grey | 2 | 1.7 | 20 | 2 | 20 |  |  | 2 | 5 | 120 | 180 | PhrozenSonic
Phrozen Sonic | PhrozenSonic | Tough White | 2 | 1.7 | 20 | 2 | 20 |  |  | 2 | 5 | 120 | 180 | PhrozenSonic
Phrozen Sonic | PhrozenSonic | Jewelry J-Cast | 2 | 5.4 | 50 | 7.4 | 70 |  |  | 2 | 5 | 60 | 60 | PhrozenSonic
Phrozen Sonic | PhrozenSonic | Model Resin Black | 2 | 2 | 20 | 2.6 | 20 |  |  | 2 | 5 | 120 | 180 | PhrozenSonic
Phrozen Sonic | PhrozenSonic | Model Resin Clear | 2 | 1.9 | 20 | 2.5 | 20 |  |  | 2 | 5 | 120 | 180 | PhrozenSonic
Phrozen Sonic | PhrozenSonic | Model Resin Grey | 2 | 2.8 | 30 | 3.7 | 30 |  |  | 2 | 5 | 120 | 180 | PhrozenSonic
Phrozen Sonic | PhrozenSonic | Model Resin White | 2 | 1.8 | 20 | 2.3 | 20 |  |  | 2 | 5 | 120 | 180 | PhrozenSonic
Phrozen Sonic | PhrozenSonic | Silicone-Compatiable Model Resin (J-Model) | 2 | 1.8 | 20 | 2.3 | 20 |  |  | 2 | 5 | 60 | 60 | PhrozenSonic
Phrozen Sonic | PhrozenSonic | Silicone-Like Black | 2 | 4.3 | 40 | 5.6 | 50 |  |  | 2 | 5 | 60 | 60 | PhrozenSonic
Phrozen Sonic 4K | PhrozenSonic4K | Basic Red | 2 | 4.3 | 40 | 5.6 | 50 |  |  | 3 | 5 | 120 | 180 | PhrozenSonic4K
Phrozen Sonic 4K | PhrozenSonic4K | Demo Bone | 2 | 4.2 | 40 | 5.5 | 50 |  |  | 4 | 5 | 120 | 180 | PhrozenSonic4K
Phrozen Sonic 4K | PhrozenSonic4K | Dental Bleach (Обновленная версия) | 2 | 9.7 | 90 | 12.6 | 100 |  |  | 4 | 5 | 120 | 180 | PhrozenSonic4K
Phrozen Sonic 4K | PhrozenSonic4K | Dental Bleach Pro | 2 | 7.2 | 60 | 9.3 | 80 |  |  | 3 | 5 | 120 | 180 | PhrozenSonic4K
Phrozen Sonic 4K | PhrozenSonic4K | Dental Cast Cherry Pro | 2 | 9.9 | 90 |  |  |  |  | 3 | 5 | 60 | 60 | PhrozenSonic4K
Phrozen Sonic 4K | PhrozenSonic4K | Dental Cast Cherry | 2 | 8.6 | 80 | 11.2 | 100 |  |  | 3 | 5 | 60 | 60 | PhrozenSonic4K
Phrozen Sonic 4K | PhrozenSonic4K | Dental Clear | 2 | 4.9 | 40 | 6.3 | 60 |  |  | 3 | 5 | 120 | 180 | PhrozenSonic4K
Phrozen Sonic 4K | PhrozenSonic4K | Dental Clear Pro | 2 | Используйте слой 100 мкм |  | 10.2 | 90 | 13.3 | 100 | 3 | 5 | 120 | 180 | PhrozenSonic4K
Phrozen Sonic 4K | PhrozenSonic4K | Dental Denture Base Soft | 2 | 11 | 100 | 14.3 | 100 |  |  | 4 | 5 | 120 | 180 | PhrozenSonic4K
Phrozen Sonic 4K | PhrozenSonic4K | Dental Denture Base | 2 | 8.7 | 80 | 11.3 | 100 |  |  | 4 | 5 | 120 | 180 | PhrozenSonic4K
Phrozen Sonic 4K | PhrozenSonic4K | Dental IBT | 2 | 5.4 | 50 | 7 | 60 |  |  | 3 | 5 | 60 | 60 | PhrozenSonic4K
Phrozen Sonic 4K | PhrozenSonic4K | Dental Model Biege | 2 | 6.8 | 60 | 8.8 | 80 |  |  | 4 | 5 | 120 | 180 | PhrozenSonic4K
Phrozen Sonic 4K | PhrozenSonic4K | Dental Model Bone | 2 | 4.2 | 40 | 5.5 | 50 |  |  | 4 | 5 | 120 | 180 | PhrozenSonic4K
Phrozen Sonic 4K | PhrozenSonic4K | Dental Model Light Grey | 2 | 5.3 | 50 | 6.9 | 60 |  |  | 4 | 5 | 120 | 180 | PhrozenSonic4K
Phrozen Sonic 4K | PhrozenSonic4K | Dental Peach | 2 | 6.8 | 60 | 8.8 | 80 |  |  | 4 | 5 | 120 | 180 | PhrozenSonic4K
Phrozen Sonic 4K | PhrozenSonic4K | Dental Pink | 2 | 4.3 | 40 | 5.6 | 50 |  |  | 3 | 5 | 120 | 180 | PhrozenSonic4K
Phrozen Sonic 4K | PhrozenSonic4K | Dental Soft Pink | 2 | 6.4 | 60 | 8.3 | 70 |  |  | 3 | 5 | 60 | 60 | PhrozenSonic4K
Phrozen Sonic 4K | PhrozenSonic4K | Dental Sand A1-A2 | 2 | 3.7 | 30 | 4.8 | 40 |  |  | 4 | 5 | 120 | 180 | PhrozenSonic4K
Phrozen Sonic 4K | PhrozenSonic4K | Dental Sand A1-A2 (Обновленная версия) | 2 | 9.8 | 90 | 10.2 | 90 |  |  | 4 | 5 | 120 | 180 | PhrozenSonic4K
Phrozen Sonic 4K | PhrozenSonic4K | Dental Sand A3 | 2 | 3.7 | 30 | 4.8 | 40 |  |  | 4 | 5 | 120 | 180 | PhrozenSonic4K
Phrozen Sonic 4K | PhrozenSonic4K | Dental Sand A3 (Обновленная версия) | 2 | 9.8 | 90 | 10.2 | 90 |  |  | 4 | 5 | 120 | 180 | PhrozenSonic4K
Phrozen Sonic 4K | PhrozenSonic4K | Dental Sand Pro A1-A2 (Crown LT) | 2 | 16.2 | 100 | 23.3 | 100 |  |  | 4 | 5 | 120 | 180 | PhrozenSonic4K
Phrozen Sonic 4K | PhrozenSonic4K | Dental Sand Pro A3 (Crown LT) | 2 | 16.2 | 100 | 23.3 | 100 |  |  | 4 | 5 | 120 | 180 | PhrozenSonic4K
Phrozen Sonic 4K | PhrozenSonic4K | Dental Splint Soft | 2 | 10.8 | 100 | 14 | 100 |  |  | 3 | 5 | 60 | 60 | PhrozenSonic4K
Phrozen Sonic 4K | PhrozenSonic4K | Dental Tray | 2 | Используйте слой 100 мкм |  | 8.6 | 80 | 10.8 | 100 | 3 | 5 | 120 | 180 | PhrozenSonic4K
Phrozen Sonic 4K | PhrozenSonic4K | Dental Yellow Clear | 2 | 3.8 | 30 | 4.9 | 40 |  |  | 3 | 5 | 120 | 180 | PhrozenSonic4K
Phrozen Sonic 4K | PhrozenSonic4K | Dental Yellow Clear PRO | 2 | 9.8 | 90 | 12.6 | 100 |  |  | 3 | 5 | 120 | 180 | PhrozenSonic4K
Phrozen Sonic 4K | PhrozenSonic4K | Industrial ABS Black | 2 | 7.8 | 70 | 10.1 | 90 |  |  | 3 | 5 | 60 | 60 | PhrozenSonic4K
Phrozen Sonic 4K | PhrozenSonic4K | Industrial ABS-Like Grey | 2 | 7.7 | 70 | 10 | 90 |  |  | 3 | 5 | 120 | 180 | PhrozenSonic4K
Phrozen Sonic 4K | PhrozenSonic4K | Industrial Flex Natural Clear | 2 | 2.9 | 30 | 3.8 | 30 |  |  | 3 | 5 | 60 | 60 | PhrozenSonic4K
Phrozen Sonic 4K | PhrozenSonic4K | Industrial Nylon Like | 2 | 2.1 | 20 | 2.8 | 30 |  |  | 3 | 5 | 60 | 60 | PhrozenSonic4K
Phrozen Sonic 4K | PhrozenSonic4K | Industrial PP-Like | 2 | 8.5 | 80 | 10.7 | 100 |  |  | 3 | 5 | 60 | 60 | PhrozenSonic4K
Phrozen Sonic 4K | PhrozenSonic4K | Industrial Rigid Black | 2 | 7.8 | 70 | 10.2 | 90 |  |  | 3 | 5 | 120 | 180 | PhrozenSonic4K
Phrozen Sonic 4K | PhrozenSonic4K | Industrial Rigid Clear | 2 | 8.6 | 80 | 11.1 | 100 |  |  | 3 | 5 | 120 | 180 | PhrozenSonic4K
Phrozen Sonic 4K | PhrozenSonic4K | Tough Black | 2 | 4.1 | 40 | 4.8 | 40 |  |  | 3 | 5 | 120 | 180 | PhrozenSonic4K
Phrozen Sonic 4K | PhrozenSonic4K | Tough Grey | 2 | 4.1 | 40 | 4.8 | 40 |  |  | 3 | 5 | 120 | 180 | PhrozenSonic4K
Phrozen Sonic 4K | PhrozenSonic4K | Tough White | 2 | 4.1 | 40 | 4.8 | 40 |  |  | 3 | 5 | 120 | 180 | PhrozenSonic4K
Phrozen Sonic 4K | PhrozenSonic4K | Jewelry J-Cast | 2 | 13 | 100 | 17.8 | 100 |  |  | 3 | 5 | 60 | 60 | PhrozenSonic4K
Phrozen Sonic 4K | PhrozenSonic4K | Model Resin Black | 2 | 4.9 | 40 | 6.3 | 60 |  |  | 3 | 5 | 120 | 180 | PhrozenSonic4K
Phrozen Sonic 4K | PhrozenSonic4K | Model Resin Clear | 2 | 4.5 | 40 | 5.9 | 50 |  |  | 3 | 5 | 120 | 180 | PhrozenSonic4K
Phrozen Sonic 4K | PhrozenSonic4K | Model Resin Grey | 2 | 6.8 | 60 | 8.8 | 80 |  |  | 3 | 5 | 120 | 180 | PhrozenSonic4K
Phrozen Sonic 4K | PhrozenSonic4K | Model Resin White | 2 | 4.3 | 40 | 5.6 | 50 |  |  | 3 | 5 | 120 | 180 | PhrozenSonic4K
Phrozen Sonic 4K | PhrozenSonic4K | Silicone-Compatiable Model Resin (J-Model) | 2 | 4.3 | 40 | 5.6 | 50 |  |  | 3 | 5 | 60 | 60 | PhrozenSonic4K
Phrozen Sonic 4K | PhrozenSonic4K | Silicone-Like Black | 2 | 10.2 | 90 | 13.3 | 100 |  |  | 3 | 5 | 60 | 60 | PhrozenSonic4K
Phrozen Sonic Mega 8K | PhrozenSonicMega8K | Basic Red | 2 | 4.8 | 40 | 6.2 | 60 |  |  | 8 | 9 | 120 | 180 | PhrozenSonicMega8K
Phrozen Sonic Mega 8K | PhrozenSonicMega8K | Demo Bone | 2 | 4.6 | 40 | 6.1 | 50 |  |  | 9 | 9 | 120 | 180 | PhrozenSonicMega8K
Phrozen Sonic Mega 8K | PhrozenSonicMega8K | Dental Bleach (Обновленная версия) | 2 | 10.7 | 100 | 13.9 | 100 |  |  | 9 | 9 | 120 | 180 | PhrozenSonicMega8K
Phrozen Sonic Mega 8K | PhrozenSonicMega8K | Dental Bleach Pro | 2 | 7.9 | 70 | 10.3 | 90 |  |  | 8 | 9 | 120 | 180 | PhrozenSonicMega8K
Phrozen Sonic Mega 8K | PhrozenSonicMega8K | Dental Cast Cherry Pro | 2 | 10.9 | 100 |  |  |  |  | 8 | 9 | 60 | 60 | PhrozenSonicMega8K
Phrozen Sonic Mega 8K | PhrozenSonicMega8K | Dental Cast Cherry | 2 | 9.5 | 90 | 12.4 | 100 |  |  | 8 | 9 | 60 | 60 | PhrozenSonicMega8K
Phrozen Sonic Mega 8K | PhrozenSonicMega8K | Dental Clear | 2 | 5.3 | 50 | 7 | 60 |  |  | 8 | 9 | 120 | 180 | PhrozenSonicMega8K
Phrozen Sonic Mega 8K | PhrozenSonicMega8K | Dental Clear Pro | 2 | Используйте слой 100 мкм |  | 11.3 | 100 | 14.7 | 100 | 8 | 9 | 120 | 180 | PhrozenSonicMega8K
Phrozen Sonic Mega 8K | PhrozenSonicMega8K | Dental Denture Base Soft | 2 | 12.1 | 100 | 15.7 | 100 |  |  | 9 | 9 | 120 | 180 | PhrozenSonicMega8K
Phrozen Sonic Mega 8K | PhrozenSonicMega8K | Dental Denture Base | 2 | 9.5 | 90 | 12.4 | 100 |  |  | 9 | 9 | 120 | 180 | PhrozenSonicMega8K
Phrozen Sonic Mega 8K | PhrozenSonicMega8K | Dental IBT | 2 | 5.9 | 50 | 7.7 | 70 |  |  | 8 | 9 | 60 | 60 | PhrozenSonicMega8K
Phrozen Sonic Mega 8K | PhrozenSonicMega8K | Dental Model Biege | 2 | 7.5 | 70 | 9.7 | 90 |  |  | 9 | 9 | 120 | 180 | PhrozenSonicMega8K
Phrozen Sonic Mega 8K | PhrozenSonicMega8K | Dental Model Bone | 2 | 4.6 | 40 | 6.1 | 50 |  |  | 9 | 9 | 120 | 180 | PhrozenSonicMega8K
Phrozen Sonic Mega 8K | PhrozenSonicMega8K | Dental Model Light Grey | 2 | 5.8 | 50 | 7.6 | 70 |  |  | 9 | 9 | 120 | 180 | PhrozenSonicMega8K
Phrozen Sonic Mega 8K | PhrozenSonicMega8K | Dental Peach | 2 | 7.5 | 70 | 9.7 | 90 |  |  | 9 | 9 | 120 | 180 | PhrozenSonicMega8K
Phrozen Sonic Mega 8K | PhrozenSonicMega8K | Dental Pink | 2 | 4.8 | 40 | 6.2 | 60 |  |  | 8 | 9 | 120 | 180 | PhrozenSonicMega8K
Phrozen Sonic Mega 8K | PhrozenSonicMega8K | Dental Soft Pink | 2 | 7.1 | 60 | 9.1 | 80 |  |  | 8 | 9 | 60 | 60 | PhrozenSonicMega8K
Phrozen Sonic Mega 8K | PhrozenSonicMega8K | Dental Sand A1-A2 | 2 | 4 | 40 | 5.2 | 50 |  |  | 9 | 9 | 120 | 180 | PhrozenSonicMega8K
Phrozen Sonic Mega 8K | PhrozenSonicMega8K | Dental Sand A1-A2 (Обновленная версия) | 2 | 10.8 | 100 | 11.3 | 100 |  |  | 9 | 9 | 120 | 180 | PhrozenSonicMega8K
Phrozen Sonic Mega 8K | PhrozenSonicMega8K | Dental Sand A3 | 2 | 4 | 40 | 5.2 | 50 |  |  | 9 | 9 | 120 | 180 | PhrozenSonicMega8K
Phrozen Sonic Mega 8K | PhrozenSonicMega8K | Dental Sand A3 (Обновленная версия) | 2 | 10.8 | 100 | 11.3 | 100 |  |  | 9 | 9 | 120 | 180 | PhrozenSonicMega8K
Phrozen Sonic Mega 8K | PhrozenSonicMega8K | Dental Sand Pro A1-A2 (Crown LT) | 2 | 17.8 | 100 | 25.6 | 100 |  |  | 9 | 9 | 120 | 180 | PhrozenSonicMega8K
Phrozen Sonic Mega 8K | PhrozenSonicMega8K | Dental Sand Pro A3 (Crown LT) | 2 | 17.8 | 100 | 25.6 | 100 |  |  | 9 | 9 | 120 | 180 | PhrozenSonicMega8K
Phrozen Sonic Mega 8K | PhrozenSonicMega8K | Dental Splint Soft | 2 | 11.9 | 100 | 15.5 | 100 |  |  | 8 | 9 | 60 | 60 | PhrozenSonicMega8K
Phrozen Sonic Mega 8K | PhrozenSonicMega8K | Dental Tray | 2 | Используйте слой 100 мкм |  | 9.5 | 90 | 11.9 | 100 | 8 | 9 | 120 | 180 | PhrozenSonicMega8K
Phrozen Sonic Mega 8K | PhrozenSonicMega8K | Dental Yellow Clear | 2 | 4.2 | 40 | 5.4 | 50 |  |  | 8 | 9 | 120 | 180 | PhrozenSonicMega8K
Phrozen Sonic Mega 8K | PhrozenSonicMega8K | Dental Yellow Clear PRO | 2 | 10.8 | 100 | 13.9 | 100 |  |  | 8 | 9 | 120 | 180 | PhrozenSonicMega8K
Phrozen Sonic Mega 8K | PhrozenSonicMega8K | Industrial ABS Black | 2 | 8.6 | 80 | 11.1 | 100 |  |  | 8 | 9 | 60 | 60 | PhrozenSonicMega8K
Phrozen Sonic Mega 8K | PhrozenSonicMega8K | Industrial ABS-Like Grey | 2 | 8.5 | 80 | 11 | 100 |  |  | 8 | 9 | 120 | 180 | PhrozenSonicMega8K
Phrozen Sonic Mega 8K | PhrozenSonicMega8K | Industrial Flex Natural Clear | 2 | 3.2 | 30 | 4.1 | 40 |  |  | 8 | 9 | 60 | 60 | PhrozenSonicMega8K
Phrozen Sonic Mega 8K | PhrozenSonicMega8K | Industrial Nylon Like | 2 | 2.3 | 20 | 3.1 | 30 |  |  | 8 | 9 | 60 | 60 | PhrozenSonicMega8K
Phrozen Sonic Mega 8K | PhrozenSonicMega8K | Industrial PP-Like | 2 | 9.3 | 80 | 11.7 | 100 |  |  | 8 | 9 | 60 | 60 | PhrozenSonicMega8K
Phrozen Sonic Mega 8K | PhrozenSonicMega8K | Industrial Rigid Black | 2 | 8.6 | 80 | 11.3 | 100 |  |  | 8 | 9 | 120 | 180 | PhrozenSonicMega8K
Phrozen Sonic Mega 8K | PhrozenSonicMega8K | Industrial Rigid Clear | 2 | 9.4 | 80 | 12.3 | 100 |  |  | 8 | 9 | 120 | 180 | PhrozenSonicMega8K
Phrozen Sonic Mega 8K | PhrozenSonicMega8K | Tough Black | 2 | 4.5 | 40 | 5.3 | 50 |  |  | 8 | 9 | 120 | 180 | PhrozenSonicMega8K
Phrozen Sonic Mega 8K | PhrozenSonicMega8K | Tough Grey | 2 | 4.5 | 40 | 5.3 | 50 |  |  | 8 | 9 | 120 | 180 | PhrozenSonicMega8K
Phrozen Sonic Mega 8K | PhrozenSonicMega8K | Tough White | 2 | 4.5 | 40 | 5.3 | 50 |  |  | 8 | 9 | 120 | 180 | PhrozenSonicMega8K
Phrozen Sonic Mega 8K | PhrozenSonicMega8K | Jewelry J-Cast | 2 | 14.3 | 100 | 19.6 | 100 |  |  | 8 | 9 | 60 | 60 | PhrozenSonicMega8K
Phrozen Sonic Mega 8K | PhrozenSonicMega8K | Model Resin Black | 2 | 5.3 | 50 | 7 | 60 |  |  | 8 | 9 | 120 | 180 | PhrozenSonicMega8K
Phrozen Sonic Mega 8K | PhrozenSonicMega8K | Model Resin Clear | 2 | 5 | 50 | 6.5 | 60 |  |  | 8 | 9 | 120 | 180 | PhrozenSonicMega8K
Phrozen Sonic Mega 8K | PhrozenSonicMega8K | Model Resin Grey | 2 | 7.5 | 70 | 9.7 | 90 |  |  | 8 | 9 | 120 | 180 | PhrozenSonicMega8K
Phrozen Sonic Mega 8K | PhrozenSonicMega8K | Model Resin White | 2 | 4.8 | 40 | 6.2 | 60 |  |  | 8 | 9 | 120 | 180 | PhrozenSonicMega8K
Phrozen Sonic Mega 8K | PhrozenSonicMega8K | Silicone-Compatiable Model Resin (J-Model) | 2 | 4.7 | 40 | 6.1 | 50 |  |  | 8 | 9 | 60 | 60 | PhrozenSonicMega8K
Phrozen Sonic Mega 8K | PhrozenSonicMega8K | Silicone-Like Black | 2 | 11.3 | 100 | 14.7 | 100 |  |  | 8 | 9 | 60 | 60 | PhrozenSonicMega8K
Phrozen Sonic Mighty 4K | PhrozenSonicMighty4K | Basic Red | 2 | 4.8 | 40 | 6.2 | 60 |  |  | 4 | 8 | 120 | 180 | PhrozenSonicMighty4K
Phrozen Sonic Mighty 4K | PhrozenSonicMighty4K | Demo Bone | 2 | 4.6 | 40 | 6.1 | 50 |  |  | 5 | 8 | 120 | 180 | PhrozenSonicMighty4K
Phrozen Sonic Mighty 4K | PhrozenSonicMighty4K | Dental Bleach (Обновленная версия) | 2 | 10.7 | 100 | 13.9 | 100 |  |  | 5 | 8 | 120 | 180 | PhrozenSonicMighty4K
Phrozen Sonic Mighty 4K | PhrozenSonicMighty4K | Dental Bleach Pro | 2 | 7.9 | 70 | 10.3 | 90 |  |  | 4 | 8 | 120 | 180 | PhrozenSonicMighty4K
Phrozen Sonic Mighty 4K | PhrozenSonicMighty4K | Dental Cast Cherry Pro | 2 | 10.9 | 100 |  |  |  |  | 4 | 8 | 60 | 60 | PhrozenSonicMighty4K
Phrozen Sonic Mighty 4K | PhrozenSonicMighty4K | Dental Cast Cherry | 2 | 9.5 | 90 | 12.4 | 100 |  |  | 4 | 8 | 60 | 60 | PhrozenSonicMighty4K
Phrozen Sonic Mighty 4K | PhrozenSonicMighty4K | Dental Clear | 2 | 5.3 | 50 | 7 | 60 |  |  | 4 | 8 | 120 | 180 | PhrozenSonicMighty4K
Phrozen Sonic Mighty 4K | PhrozenSonicMighty4K | Dental Clear Pro | 2 | Используйте слой 100 мкм |  | 11.3 | 100 | 14.7 | 100 | 4 | 8 | 120 | 180 | PhrozenSonicMighty4K
Phrozen Sonic Mighty 4K | PhrozenSonicMighty4K | Dental Denture Base Soft | 2 | 12.1 | 100 | 15.7 | 100 |  |  | 5 | 8 | 120 | 180 | PhrozenSonicMighty4K
Phrozen Sonic Mighty 4K | PhrozenSonicMighty4K | Dental Denture Base | 2 | 9.5 | 90 | 12.4 | 100 |  |  | 5 | 8 | 120 | 180 | PhrozenSonicMighty4K
Phrozen Sonic Mighty 4K | PhrozenSonicMighty4K | Dental IBT | 2 | 5.9 | 50 | 7.7 | 70 |  |  | 4 | 8 | 60 | 60 | PhrozenSonicMighty4K
Phrozen Sonic Mighty 4K | PhrozenSonicMighty4K | Dental Model Biege | 2 | 7.5 | 70 | 9.7 | 90 |  |  | 5 | 8 | 120 | 180 | PhrozenSonicMighty4K
Phrozen Sonic Mighty 4K | PhrozenSonicMighty4K | Dental Model Bone | 2 | 4.6 | 40 | 6.1 | 50 |  |  | 5 | 8 | 120 | 180 | PhrozenSonicMighty4K
Phrozen Sonic Mighty 4K | PhrozenSonicMighty4K | Dental Model Light Grey | 2 | 5.8 | 50 | 7.6 | 70 |  |  | 5 | 8 | 120 | 180 | PhrozenSonicMighty4K
Phrozen Sonic Mighty 4K | PhrozenSonicMighty4K | Dental Peach | 2 | 7.5 | 70 | 9.7 | 90 |  |  | 5 | 8 | 120 | 180 | PhrozenSonicMighty4K
Phrozen Sonic Mighty 4K | PhrozenSonicMighty4K | Dental Pink | 2 | 4.8 | 40 | 6.2 | 60 |  |  | 4 | 8 | 120 | 180 | PhrozenSonicMighty4K
Phrozen Sonic Mighty 4K | PhrozenSonicMighty4K | Dental Soft Pink | 2 | 7.1 | 60 | 9.1 | 80 |  |  | 4 | 8 | 60 | 60 | PhrozenSonicMighty4K
Phrozen Sonic Mighty 4K | PhrozenSonicMighty4K | Dental Sand A1-A2 | 2 | 4 | 40 | 5.2 | 50 |  |  | 5 | 8 | 120 | 180 | PhrozenSonicMighty4K
Phrozen Sonic Mighty 4K | PhrozenSonicMighty4K | Dental Sand A1-A2 (Обновленная версия) | 2 | 10.8 | 100 | 11.3 | 100 |  |  | 5 | 8 | 120 | 180 | PhrozenSonicMighty4K
Phrozen Sonic Mighty 4K | PhrozenSonicMighty4K | Dental Sand A3 | 2 | 4 | 40 | 5.2 | 50 |  |  | 5 | 8 | 120 | 180 | PhrozenSonicMighty4K
Phrozen Sonic Mighty 4K | PhrozenSonicMighty4K | Dental Sand A3 (Обновленная версия) | 2 | 10.8 | 100 | 11.3 | 100 |  |  | 5 | 8 | 120 | 180 | PhrozenSonicMighty4K
Phrozen Sonic Mighty 4K | PhrozenSonicMighty4K | Dental Sand Pro A1-A2 (Crown LT) | 2 | 17.8 | 100 | 25.6 | 100 |  |  | 5 | 8 | 120 | 180 | PhrozenSonicMighty4K
Phrozen Sonic Mighty 4K | PhrozenSonicMighty4K | Dental Sand Pro A3 (Crown LT) | 2 | 17.8 | 100 | 25.6 | 100 |  |  | 5 | 8 | 120 | 180 | PhrozenSonicMighty4K
Phrozen Sonic Mighty 4K | PhrozenSonicMighty4K | Dental Splint Soft | 2 | 11.9 | 100 | 15.5 | 100 |  |  | 4 | 8 | 60 | 60 | PhrozenSonicMighty4K
Phrozen Sonic Mighty 4K | PhrozenSonicMighty4K | Dental Tray | 2 | Используйте слой 100 мкм |  | 9.5 | 90 | 11.9 | 100 | 4 | 8 | 120 | 180 | PhrozenSonicMighty4K
Phrozen Sonic Mighty 4K | PhrozenSonicMighty4K | Dental Yellow Clear | 2 | 4.2 | 40 | 5.4 | 50 |  |  | 4 | 8 | 120 | 180 | PhrozenSonicMighty4K
Phrozen Sonic Mighty 4K | PhrozenSonicMighty4K | Dental Yellow Clear PRO | 2 | 10.8 | 100 | 13.9 | 100 |  |  | 4 | 8 | 120 | 180 | PhrozenSonicMighty4K
Phrozen Sonic Mighty 4K | PhrozenSonicMighty4K | Industrial ABS Black | 2 | 8.6 | 80 | 11.1 | 100 |  |  | 4 | 8 | 60 | 60 | PhrozenSonicMighty4K
Phrozen Sonic Mighty 4K | PhrozenSonicMighty4K | Industrial ABS-Like Grey | 2 | 8.5 | 80 | 11 | 100 |  |  | 4 | 8 | 120 | 180 | PhrozenSonicMighty4K
Phrozen Sonic Mighty 4K | PhrozenSonicMighty4K | Industrial Flex Natural Clear | 2 | 3.2 | 30 | 4.1 | 40 |  |  | 4 | 8 | 60 | 60 | PhrozenSonicMighty4K
Phrozen Sonic Mighty 4K | PhrozenSonicMighty4K | Industrial Nylon Like | 2 | 2.3 | 20 | 3.1 | 30 |  |  | 4 | 8 | 60 | 60 | PhrozenSonicMighty4K
Phrozen Sonic Mighty 4K | PhrozenSonicMighty4K | Industrial PP-Like | 2 | 9.3 | 80 | 11.7 | 100 |  |  | 4 | 8 | 60 | 60 | PhrozenSonicMighty4K
Phrozen Sonic Mighty 4K | PhrozenSonicMighty4K | Industrial Rigid Black | 2 | 8.6 | 80 | 11.3 | 100 |  |  | 4 | 8 | 120 | 180 | PhrozenSonicMighty4K
Phrozen Sonic Mighty 4K | PhrozenSonicMighty4K | Industrial Rigid Clear | 2 | 9.4 | 80 | 12.3 | 100 |  |  | 4 | 8 | 120 | 180 | PhrozenSonicMighty4K
Phrozen Sonic Mighty 4K | PhrozenSonicMighty4K | Tough Black | 2 | 4.5 | 40 | 5.3 | 50 |  |  | 4 | 8 | 120 | 180 | PhrozenSonicMighty4K
Phrozen Sonic Mighty 4K | PhrozenSonicMighty4K | Tough Grey | 2 | 4.5 | 40 | 5.3 | 50 |  |  | 4 | 8 | 120 | 180 | PhrozenSonicMighty4K
Phrozen Sonic Mighty 4K | PhrozenSonicMighty4K | Tough White | 2 | 4.5 | 40 | 5.3 | 50 |  |  | 4 | 8 | 120 | 180 | PhrozenSonicMighty4K
Phrozen Sonic Mighty 4K | PhrozenSonicMighty4K | Jewelry J-Cast | 2 | 14.3 | 100 | 19.6 | 100 |  |  | 4 | 8 | 60 | 60 | PhrozenSonicMighty4K
Phrozen Sonic Mighty 4K | PhrozenSonicMighty4K | Model Resin Black | 2 | 5.3 | 50 | 7 | 60 |  |  | 4 | 8 | 120 | 180 | PhrozenSonicMighty4K
Phrozen Sonic Mighty 4K | PhrozenSonicMighty4K | Model Resin Clear | 2 | 5 | 50 | 6.5 | 60 |  |  | 4 | 8 | 120 | 180 | PhrozenSonicMighty4K
Phrozen Sonic Mighty 4K | PhrozenSonicMighty4K | Model Resin Grey | 2 | 7.5 | 70 | 9.7 | 90 |  |  | 4 | 8 | 120 | 180 | PhrozenSonicMighty4K
Phrozen Sonic Mighty 4K | PhrozenSonicMighty4K | Model Resin White | 2 | 4.8 | 40 | 6.2 | 60 |  |  | 4 | 8 | 120 | 180 | PhrozenSonicMighty4K
Phrozen Sonic Mighty 4K | PhrozenSonicMighty4K | Silicone-Compatiable Model Resin (J-Model) | 2 | 4.7 | 40 | 6.1 | 50 |  |  | 4 | 8 | 60 | 60 | PhrozenSonicMighty4K
Phrozen Sonic Mighty 4K | PhrozenSonicMighty4K | Silicone-Like Black | 2 | 11.3 | 100 | 14.7 | 100 |  |  | 4 | 8 | 60 | 60 | PhrozenSonicMighty4K
Phrozen Sonic Mighty 8K | PhrozenSonicMighty8K | Basic Red | 2 | 4.8 | 40 | 6.2 | 60 |  |  | 4 | 8 | 120 | 180 | PhrozenSonicMighty8K
Phrozen Sonic Mighty 8K | PhrozenSonicMighty8K | Demo Bone | 2 | 4.6 | 40 | 6.1 | 50 |  |  | 5 | 8 | 120 | 180 | PhrozenSonicMighty8K
Phrozen Sonic Mighty 8K | PhrozenSonicMighty8K | Dental Bleach (Обновленная версия) | 2 | 10.7 | 100 | 13.9 | 100 |  |  | 5 | 8 | 120 | 180 | PhrozenSonicMighty8K
Phrozen Sonic Mighty 8K | PhrozenSonicMighty8K | Dental Bleach Pro | 2 | 7.9 | 70 | 10.3 | 90 |  |  | 4 | 8 | 120 | 180 | PhrozenSonicMighty8K
Phrozen Sonic Mighty 8K | PhrozenSonicMighty8K | Dental Cast Cherry Pro | 2 | 10.9 | 100 |  |  |  |  | 4 | 8 | 60 | 60 | PhrozenSonicMighty8K
Phrozen Sonic Mighty 8K | PhrozenSonicMighty8K | Dental Cast Cherry | 2 | 9.5 | 90 | 12.4 | 100 |  |  | 4 | 8 | 60 | 60 | PhrozenSonicMighty8K
Phrozen Sonic Mighty 8K | PhrozenSonicMighty8K | Dental Clear | 2 | 5.3 | 50 | 7 | 60 |  |  | 4 | 8 | 120 | 180 | PhrozenSonicMighty8K
Phrozen Sonic Mighty 8K | PhrozenSonicMighty8K | Dental Clear Pro | 2 | Используйте слой 100 мкм |  | 11.3 | 100 | 14.7 | 100 | 4 | 8 | 120 | 180 | PhrozenSonicMighty8K
Phrozen Sonic Mighty 8K | PhrozenSonicMighty8K | Dental Denture Base Soft | 2 | 12.1 | 100 | 15.7 | 100 |  |  | 5 | 8 | 120 | 180 | PhrozenSonicMighty8K
Phrozen Sonic Mighty 8K | PhrozenSonicMighty8K | Dental Denture Base | 2 | 9.5 | 90 | 12.4 | 100 |  |  | 5 | 8 | 120 | 180 | PhrozenSonicMighty8K
Phrozen Sonic Mighty 8K | PhrozenSonicMighty8K | Dental IBT | 2 | 5.9 | 50 | 7.7 | 70 |  |  | 4 | 8 | 60 | 60 | PhrozenSonicMighty8K
Phrozen Sonic Mighty 8K | PhrozenSonicMighty8K | Dental Model Biege | 2 | 7.5 | 70 | 9.7 | 90 |  |  | 5 | 8 | 120 | 180 | PhrozenSonicMighty8K
Phrozen Sonic Mighty 8K | PhrozenSonicMighty8K | Dental Model Bone | 2 | 4.6 | 40 | 6.1 | 50 |  |  | 5 | 8 | 120 | 180 | PhrozenSonicMighty8K
Phrozen Sonic Mighty 8K | PhrozenSonicMighty8K | Dental Model Light Grey | 2 | 5.8 | 50 | 7.6 | 70 |  |  | 5 | 8 | 120 | 180 | PhrozenSonicMighty8K
Phrozen Sonic Mighty 8K | PhrozenSonicMighty8K | Dental Peach | 2 | 7.5 | 70 | 9.7 | 90 |  |  | 5 | 8 | 120 | 180 | PhrozenSonicMighty8K
Phrozen Sonic Mighty 8K | PhrozenSonicMighty8K | Dental Pink | 2 | 4.8 | 40 | 6.2 | 60 |  |  | 4 | 8 | 120 | 180 | PhrozenSonicMighty8K
Phrozen Sonic Mighty 8K | PhrozenSonicMighty8K | Dental Soft Pink | 2 | 7.1 | 60 | 9.1 | 80 |  |  | 4 | 8 | 60 | 60 | PhrozenSonicMighty8K
Phrozen Sonic Mighty 8K | PhrozenSonicMighty8K | Dental Sand A1-A2 | 2 | 4 | 40 | 5.2 | 50 |  |  | 5 | 8 | 120 | 180 | PhrozenSonicMighty8K
Phrozen Sonic Mighty 8K | PhrozenSonicMighty8K | Dental Sand A1-A2 (Обновленная версия) | 2 | 10.8 | 100 | 11.3 | 100 |  |  | 5 | 8 | 120 | 180 | PhrozenSonicMighty8K
Phrozen Sonic Mighty 8K | PhrozenSonicMighty8K | Dental Sand A3 | 2 | 4 | 40 | 5.2 | 50 |  |  | 5 | 8 | 120 | 180 | PhrozenSonicMighty8K
Phrozen Sonic Mighty 8K | PhrozenSonicMighty8K | Dental Sand A3 (Обновленная версия) | 2 | 10.8 | 100 | 11.3 | 100 |  |  | 5 | 8 | 120 | 180 | PhrozenSonicMighty8K
Phrozen Sonic Mighty 8K | PhrozenSonicMighty8K | Dental Sand Pro A1-A2 (Crown LT) | 2 | 17.8 | 100 | 25.6 | 100 |  |  | 5 | 8 | 120 | 180 | PhrozenSonicMighty8K
Phrozen Sonic Mighty 8K | PhrozenSonicMighty8K | Dental Sand Pro A3 (Crown LT) | 2 | 17.8 | 100 | 25.6 | 100 |  |  | 5 | 8 | 120 | 180 | PhrozenSonicMighty8K
Phrozen Sonic Mighty 8K | PhrozenSonicMighty8K | Dental Splint Soft | 2 | 11.9 | 100 | 15.5 | 100 |  |  | 4 | 8 | 60 | 60 | PhrozenSonicMighty8K
Phrozen Sonic Mighty 8K | PhrozenSonicMighty8K | Dental Tray | 2 | Используйте слой 100 мкм |  | 9.5 | 90 | 11.9 | 100 | 4 | 8 | 120 | 180 | PhrozenSonicMighty8K
Phrozen Sonic Mighty 8K | PhrozenSonicMighty8K | Dental Yellow Clear | 2 | 4.2 | 40 | 5.4 | 50 |  |  | 4 | 8 | 120 | 180 | PhrozenSonicMighty8K
Phrozen Sonic Mighty 8K | PhrozenSonicMighty8K | Dental Yellow Clear PRO | 2 | 10.8 | 100 | 13.9 | 100 |  |  | 4 | 8 | 120 | 180 | PhrozenSonicMighty8K
Phrozen Sonic Mighty 8K | PhrozenSonicMighty8K | Industrial ABS Black | 2 | 8.6 | 80 | 11.1 | 100 |  |  | 4 | 8 | 60 | 60 | PhrozenSonicMighty8K
Phrozen Sonic Mighty 8K | PhrozenSonicMighty8K | Industrial ABS-Like Grey | 2 | 8.5 | 80 | 11 | 100 |  |  | 4 | 8 | 120 | 180 | PhrozenSonicMighty8K
Phrozen Sonic Mighty 8K | PhrozenSonicMighty8K | Industrial Flex Natural Clear | 2 | 3.2 | 30 | 4.1 | 40 |  |  | 4 | 8 | 60 | 60 | PhrozenSonicMighty8K
Phrozen Sonic Mighty 8K | PhrozenSonicMighty8K | Industrial Nylon Like | 2 | 2.3 | 20 | 3.1 | 30 |  |  | 4 | 8 | 60 | 60 | PhrozenSonicMighty8K
Phrozen Sonic Mighty 8K | PhrozenSonicMighty8K | Industrial PP-Like | 2 | 9.3 | 80 | 11.7 | 100 |  |  | 4 | 8 | 60 | 60 | PhrozenSonicMighty8K
Phrozen Sonic Mighty 8K | PhrozenSonicMighty8K | Industrial Rigid Black | 2 | 8.6 | 80 | 11.3 | 100 |  |  | 4 | 8 | 120 | 180 | PhrozenSonicMighty8K
Phrozen Sonic Mighty 8K | PhrozenSonicMighty8K | Industrial Rigid Clear | 2 | 9.4 | 80 | 12.3 | 100 |  |  | 4 | 8 | 120 | 180 | PhrozenSonicMighty8K
Phrozen Sonic Mighty 8K | PhrozenSonicMighty8K | Tough Black | 2 | 4.5 | 40 | 5.3 | 50 |  |  | 4 | 8 | 120 | 180 | PhrozenSonicMighty8K
Phrozen Sonic Mighty 8K | PhrozenSonicMighty8K | Tough Grey | 2 | 4.5 | 40 | 5.3 | 50 |  |  | 4 | 8 | 120 | 180 | PhrozenSonicMighty8K
Phrozen Sonic Mighty 8K | PhrozenSonicMighty8K | Tough White | 2 | 4.5 | 40 | 5.3 | 50 |  |  | 4 | 8 | 120 | 180 | PhrozenSonicMighty8K
Phrozen Sonic Mighty 8K | PhrozenSonicMighty8K | Jewelry J-Cast | 2 | 14.3 | 100 | 19.6 | 100 |  |  | 4 | 8 | 60 | 60 | PhrozenSonicMighty8K
Phrozen Sonic Mighty 8K | PhrozenSonicMighty8K | Model Resin Black | 2 | 5.3 | 50 | 7 | 60 |  |  | 4 | 8 | 120 | 180 | PhrozenSonicMighty8K
Phrozen Sonic Mighty 8K | PhrozenSonicMighty8K | Model Resin Clear | 2 | 5 | 50 | 6.5 | 60 |  |  | 4 | 8 | 120 | 180 | PhrozenSonicMighty8K
Phrozen Sonic Mighty 8K | PhrozenSonicMighty8K | Model Resin Grey | 2 | 7.5 | 70 | 9.7 | 90 |  |  | 4 | 8 | 120 | 180 | PhrozenSonicMighty8K
Phrozen Sonic Mighty 8K | PhrozenSonicMighty8K | Model Resin White | 2 | 4.8 | 40 | 6.2 | 60 |  |  | 4 | 8 | 120 | 180 | PhrozenSonicMighty8K
Phrozen Sonic Mighty 8K | PhrozenSonicMighty8K | Silicone-Compatiable Model Resin (J-Model) | 2 | 4.7 | 40 | 6.1 | 50 |  |  | 4 | 8 | 60 | 60 | PhrozenSonicMighty8K
Phrozen Sonic Mighty 8K | PhrozenSonicMighty8K | Silicone-Like Black | 2 | 11.3 | 100 | 14.7 | 100 |  |  | 4 | 8 | 60 | 60 | PhrozenSonicMighty8K
Phrozen Sonic Mini | PhrozenSonicMini | Basic Red | 2 | 5 | 50 | 6.4 | 60 |  |  | 2 | 5 | 120 | 180 | PhrozenSonicMini
Phrozen Sonic Mini | PhrozenSonicMini | Demo Bone | 2 | 4.8 | 40 | 6.3 | 60 |  |  | 3 | 5 | 120 | 180 | PhrozenSonicMini
Phrozen Sonic Mini | PhrozenSonicMini | Dental Bleach (Обновленная версия) | 2 | 11.1 | 100 | 14.4 | 100 |  |  | 3 | 5 | 120 | 180 | PhrozenSonicMini
Phrozen Sonic Mini | PhrozenSonicMini | Dental Bleach Pro | 2 | 8.2 | 70 | 10.7 | 100 |  |  | 2 | 5 | 120 | 180 | PhrozenSonicMini
Phrozen Sonic Mini | PhrozenSonicMini | Dental Cast Cherry Pro | 2 | 11.3 | 100 |  |  |  |  | 2 | 5 | 60 | 60 | PhrozenSonicMini
Phrozen Sonic Mini | PhrozenSonicMini | Dental Cast Cherry | 2 | 9.9 | 90 | 12.9 | 100 |  |  | 2 | 5 | 60 | 60 | PhrozenSonicMini
Phrozen Sonic Mini | PhrozenSonicMini | Dental Clear | 2 | 5.6 | 50 | 7.2 | 60 |  |  | 2 | 5 | 120 | 180 | PhrozenSonicMini
Phrozen Sonic Mini | PhrozenSonicMini | Dental Clear Pro | 2 | Используйте слой 100 мкм |  | 11.7 | 100 | 15.3 | 100 | 2 | 5 | 120 | 180 | PhrozenSonicMini
Phrozen Sonic Mini | PhrozenSonicMini | Dental Denture Base Soft | 2 | 12.6 | 100 | 16.4 | 100 |  |  | 3 | 5 | 120 | 180 | PhrozenSonicMini
Phrozen Sonic Mini | PhrozenSonicMini | Dental Denture Base | 2 | 9.9 | 90 | 12.9 | 100 |  |  | 3 | 5 | 120 | 180 | PhrozenSonicMini
Phrozen Sonic Mini | PhrozenSonicMini | Dental IBT | 2 | 6.2 | 60 | 8 | 70 |  |  | 2 | 5 | 60 | 60 | PhrozenSonicMini
Phrozen Sonic Mini | PhrozenSonicMini | Dental Model Biege | 2 | 7.8 | 70 | 10.1 | 90 |  |  | 3 | 5 | 120 | 180 | PhrozenSonicMini
Phrozen Sonic Mini | PhrozenSonicMini | Dental Model Bone | 2 | 4.8 | 40 | 6.3 | 60 |  |  | 3 | 5 | 120 | 180 | PhrozenSonicMini
Phrozen Sonic Mini | PhrozenSonicMini | Dental Model Light Grey | 2 | 6.1 | 50 | 7.9 | 70 |  |  | 3 | 5 | 120 | 180 | PhrozenSonicMini
Phrozen Sonic Mini | PhrozenSonicMini | Dental Peach | 2 | 7.8 | 70 | 10.1 | 90 |  |  | 3 | 5 | 120 | 180 | PhrozenSonicMini
Phrozen Sonic Mini | PhrozenSonicMini | Dental Pink | 2 | 5 | 50 | 6.4 | 60 |  |  | 2 | 5 | 120 | 180 | PhrozenSonicMini
Phrozen Sonic Mini | PhrozenSonicMini | Dental Soft Pink | 2 | 7.4 | 70 | 9.5 | 90 |  |  | 2 | 5 | 60 | 60 | PhrozenSonicMini
Phrozen Sonic Mini | PhrozenSonicMini | Dental Sand A1-A2 | 2 | 4.2 | 40 | 5.4 | 50 |  |  | 3 | 5 | 120 | 180 | PhrozenSonicMini
Phrozen Sonic Mini | PhrozenSonicMini | Dental Sand A1-A2 (Обновленная версия) | 2 | 11.2 | 100 | 11.7 | 100 |  |  | 3 | 5 | 120 | 180 | PhrozenSonicMini
Phrozen Sonic Mini | PhrozenSonicMini | Dental Sand A3 | 2 | 4.2 | 40 | 5.4 | 50 |  |  | 3 | 5 | 120 | 180 | PhrozenSonicMini
Phrozen Sonic Mini | PhrozenSonicMini | Dental Sand A3 (Обновленная версия) | 2 | 11.2 | 100 | 11.7 | 100 |  |  | 3 | 5 | 120 | 180 | PhrozenSonicMini
Phrozen Sonic Mini | PhrozenSonicMini | Dental Sand Pro A1-A2 (Crown LT) | 2 | 18.6 | 100 | 26.7 | 100 |  |  | 3 | 5 | 120 | 180 | PhrozenSonicMini
Phrozen Sonic Mini | PhrozenSonicMini | Dental Sand Pro A3 (Crown LT) | 2 | 18.6 | 100 | 26.7 | 100 |  |  | 3 | 5 | 120 | 180 | PhrozenSonicMini
Phrozen Sonic Mini | PhrozenSonicMini | Dental Splint Soft | 2 | 12.4 | 100 | 16.1 | 100 |  |  | 2 | 5 | 60 | 60 | PhrozenSonicMini
Phrozen Sonic Mini | PhrozenSonicMini | Dental Tray | 2 | Используйте слой 100 мкм |  | 9.9 | 90 | 12.4 | 100 | 2 | 5 | 120 | 180 | PhrozenSonicMini
Phrozen Sonic Mini | PhrozenSonicMini | Dental Yellow Clear | 2 | 4.3 | 40 | 5.6 | 50 |  |  | 2 | 5 | 120 | 180 | PhrozenSonicMini
Phrozen Sonic Mini | PhrozenSonicMini | Dental Yellow Clear PRO | 2 | 11.2 | 100 | 14.5 | 100 |  |  | 2 | 5 | 120 | 180 | PhrozenSonicMini
Phrozen Sonic Mini | PhrozenSonicMini | Industrial ABS Black | 2 | 8.9 | 80 | 11.5 | 100 |  |  | 2 | 5 | 60 | 60 | PhrozenSonicMini
Phrozen Sonic Mini | PhrozenSonicMini | Industrial ABS-Like Grey | 2 | 8.8 | 80 | 11.4 | 100 |  |  | 2 | 5 | 120 | 180 | PhrozenSonicMini
Phrozen Sonic Mini | PhrozenSonicMini | Industrial Flex Natural Clear | 2 | 3.3 | 30 | 4.3 | 40 |  |  | 2 | 5 | 60 | 60 | PhrozenSonicMini
Phrozen Sonic Mini | PhrozenSonicMini | Industrial Nylon Like | 2 | 2.4 | 20 | 3.2 | 30 |  |  | 2 | 5 | 60 | 60 | PhrozenSonicMini
Phrozen Sonic Mini | PhrozenSonicMini | Industrial PP-Like | 2 | 9.7 | 90 | 12.2 | 100 |  |  | 2 | 5 | 60 | 60 | PhrozenSonicMini
Phrozen Sonic Mini | PhrozenSonicMini | Industrial Rigid Black | 2 | 9 | 80 | 11.7 | 100 |  |  | 2 | 5 | 120 | 180 | PhrozenSonicMini
Phrozen Sonic Mini | PhrozenSonicMini | Industrial Rigid Clear | 2 | 9.8 | 90 | 12.8 | 100 |  |  | 2 | 5 | 120 | 180 | PhrozenSonicMini
Phrozen Sonic Mini | PhrozenSonicMini | Tough Black | 2 | 4.7 | 40 | 5.5 | 50 |  |  | 2 | 5 | 120 | 180 | PhrozenSonicMini
Phrozen Sonic Mini | PhrozenSonicMini | Tough Grey | 2 | 4.7 | 40 | 5.5 | 50 |  |  | 2 | 5 | 120 | 180 | PhrozenSonicMini
Phrozen Sonic Mini | PhrozenSonicMini | Tough White | 2 | 4.7 | 40 | 5.5 | 50 |  |  | 2 | 5 | 120 | 180 | PhrozenSonicMini
Phrozen Sonic Mini | PhrozenSonicMini | Jewelry J-Cast | 2 | 14.9 | 100 | 20.4 | 100 |  |  | 2 | 5 | 60 | 60 | PhrozenSonicMini
Phrozen Sonic Mini | PhrozenSonicMini | Model Resin Black | 2 | 5.6 | 50 | 7.2 | 60 |  |  | 2 | 5 | 120 | 180 | PhrozenSonicMini
Phrozen Sonic Mini | PhrozenSonicMini | Model Resin Clear | 2 | 5.2 | 50 | 6.7 | 60 |  |  | 2 | 5 | 120 | 180 | PhrozenSonicMini
Phrozen Sonic Mini | PhrozenSonicMini | Model Resin Grey | 2 | 7.8 | 70 | 10.1 | 90 |  |  | 2 | 5 | 120 | 180 | PhrozenSonicMini
Phrozen Sonic Mini | PhrozenSonicMini | Model Resin White | 2 | 5 | 50 | 6.4 | 60 |  |  | 2 | 5 | 120 | 180 | PhrozenSonicMini
Phrozen Sonic Mini | PhrozenSonicMini | Silicone-Compatiable Model Resin (J-Model) | 2 | 4.9 | 40 | 6.4 | 60 |  |  | 2 | 5 | 60 | 60 | PhrozenSonicMini
Phrozen Sonic Mini | PhrozenSonicMini | Silicone-Like Black | 2 | 11.7 | 100 | 15.3 | 100 |  |  | 2 | 5 | 60 | 60 | PhrozenSonicMini
Phrozen Sonic Mini 4K | PhrozenSonicMini4K | Basic Red | 2 | 4 | 40 | 5.2 | 50 |  |  | 3 | 5 | 120 | 180 | PhrozenSonicMini4K
Phrozen Sonic Mini 4K | PhrozenSonicMini4K | Demo Bone | 2 | 3.9 | 40 | 5.1 | 50 |  |  | 4 | 5 | 120 | 180 | PhrozenSonicMini4K
Phrozen Sonic Mini 4K | PhrozenSonicMini4K | Dental Bleach (Обновленная версия) | 2 | 9 | 80 | 11.7 | 100 |  |  | 4 | 5 | 120 | 180 | PhrozenSonicMini4K
Phrozen Sonic Mini 4K | PhrozenSonicMini4K | Dental Bleach Pro | 2 | 6.6 | 60 | 8.6 | 80 |  |  | 3 | 5 | 120 | 180 | PhrozenSonicMini4K
Phrozen Sonic Mini 4K | PhrozenSonicMini4K | Dental Cast Cherry Pro | 2 | 9.1 | 80 |  |  |  |  | 3 | 5 | 60 | 60 | PhrozenSonicMini4K
Phrozen Sonic Mini 4K | PhrozenSonicMini4K | Dental Cast Cherry | 2 | 8 | 70 | 10.4 | 90 |  |  | 3 | 5 | 60 | 60 | PhrozenSonicMini4K
Phrozen Sonic Mini 4K | PhrozenSonicMini4K | Dental Clear | 2 | 4.5 | 40 | 5.9 | 50 |  |  | 3 | 5 | 120 | 180 | PhrozenSonicMini4K
Phrozen Sonic Mini 4K | PhrozenSonicMini4K | Dental Clear Pro | 2 | Используйте слой 100 мкм |  | 9.5 | 90 | 12.3 | 100 | 3 | 5 | 120 | 180 | PhrozenSonicMini4K
Phrozen Sonic Mini 4K | PhrozenSonicMini4K | Dental Denture Base Soft | 2 | 10.2 | 90 | 13.2 | 100 |  |  | 4 | 5 | 120 | 180 | PhrozenSonicMini4K
Phrozen Sonic Mini 4K | PhrozenSonicMini4K | Dental Denture Base | 2 | 8 | 70 | 10.4 | 90 |  |  | 4 | 5 | 120 | 180 | PhrozenSonicMini4K
Phrozen Sonic Mini 4K | PhrozenSonicMini4K | Dental IBT | 2 | 5 | 50 | 6.5 | 60 |  |  | 3 | 5 | 60 | 60 | PhrozenSonicMini4K
Phrozen Sonic Mini 4K | PhrozenSonicMini4K | Dental Model Biege | 2 | 6.3 | 60 | 8.2 | 70 |  |  | 4 | 5 | 120 | 180 | PhrozenSonicMini4K
Phrozen Sonic Mini 4K | PhrozenSonicMini4K | Dental Model Bone | 2 | 3.9 | 40 | 5.1 | 50 |  |  | 4 | 5 | 120 | 180 | PhrozenSonicMini4K
Phrozen Sonic Mini 4K | PhrozenSonicMini4K | Dental Model Light Grey | 2 | 4.9 | 40 | 6.4 | 60 |  |  | 4 | 5 | 120 | 180 | PhrozenSonicMini4K
Phrozen Sonic Mini 4K | PhrozenSonicMini4K | Dental Peach | 2 | 6.3 | 60 | 8.2 | 70 |  |  | 4 | 5 | 120 | 180 | PhrozenSonicMini4K
Phrozen Sonic Mini 4K | PhrozenSonicMini4K | Dental Pink | 2 | 4 | 40 | 5.2 | 50 |  |  | 3 | 5 | 120 | 180 | PhrozenSonicMini4K
Phrozen Sonic Mini 4K | PhrozenSonicMini4K | Dental Soft Pink | 2 | 5.9 | 50 | 7.6 | 70 |  |  | 3 | 5 | 60 | 60 | PhrozenSonicMini4K
Phrozen Sonic Mini 4K | PhrozenSonicMini4K | Dental Sand A1-A2 | 2 | 3.4 | 30 | 4.4 | 40 |  |  | 4 | 5 | 120 | 180 | PhrozenSonicMini4K
Phrozen Sonic Mini 4K | PhrozenSonicMini4K | Dental Sand A1-A2 (Обновленная версия) | 2 | 9.1 | 80 | 9.5 | 90 |  |  | 4 | 5 | 120 | 180 | PhrozenSonicMini4K
Phrozen Sonic Mini 4K | PhrozenSonicMini4K | Dental Sand A3 | 2 | 3.4 | 30 | 4.4 | 40 |  |  | 4 | 5 | 120 | 180 | PhrozenSonicMini4K
Phrozen Sonic Mini 4K | PhrozenSonicMini4K | Dental Sand A3 (Обновленная версия) | 2 | 9.1 | 80 | 9.5 | 90 |  |  | 4 | 5 | 120 | 180 | PhrozenSonicMini4K
Phrozen Sonic Mini 4K | PhrozenSonicMini4K | Dental Sand Pro A1-A2 (Crown LT) | 2 | 15 | 100 | 21.6 | 100 |  |  | 4 | 5 | 120 | 180 | PhrozenSonicMini4K
Phrozen Sonic Mini 4K | PhrozenSonicMini4K | Dental Sand Pro A3 (Crown LT) | 2 | 15 | 100 | 21.6 | 100 |  |  | 4 | 5 | 120 | 180 | PhrozenSonicMini4K
Phrozen Sonic Mini 4K | PhrozenSonicMini4K | Dental Splint Soft | 2 | 10 | 90 | 13 | 100 |  |  | 3 | 5 | 60 | 60 | PhrozenSonicMini4K
Phrozen Sonic Mini 4K | PhrozenSonicMini4K | Dental Tray | 2 | Используйте слой 100 мкм |  | 8 | 70 | 10 | 90 | 3 | 5 | 120 | 180 | PhrozenSonicMini4K
Phrozen Sonic Mini 4K | PhrozenSonicMini4K | Dental Yellow Clear | 2 | 3.5 | 30 | 4.6 | 40 |  |  | 3 | 5 | 120 | 180 | PhrozenSonicMini4K
Phrozen Sonic Mini 4K | PhrozenSonicMini4K | Dental Yellow Clear PRO | 2 | 9.1 | 80 | 11.7 | 100 |  |  | 3 | 5 | 120 | 180 | PhrozenSonicMini4K
Phrozen Sonic Mini 4K | PhrozenSonicMini4K | Industrial ABS Black | 2 | 7.2 | 60 | 9.3 | 80 |  |  | 3 | 5 | 60 | 60 | PhrozenSonicMini4K
Phrozen Sonic Mini 4K | PhrozenSonicMini4K | Industrial ABS-Like Grey | 2 | 7.1 | 60 | 9.2 | 80 |  |  | 3 | 5 | 120 | 180 | PhrozenSonicMini4K
Phrozen Sonic Mini 4K | PhrozenSonicMini4K | Industrial Flex Natural Clear | 2 | 2.7 | 20 | 3.5 | 30 |  |  | 3 | 5 | 60 | 60 | PhrozenSonicMini4K
Phrozen Sonic Mini 4K | PhrozenSonicMini4K | Industrial Nylon Like | 2 | 1.9 | 20 | 2.6 | 20 |  |  | 3 | 5 | 60 | 60 | PhrozenSonicMini4K
Phrozen Sonic Mini 4K | PhrozenSonicMini4K | Industrial PP-Like | 2 | 7.8 | 70 | 9.9 | 90 |  |  | 3 | 5 | 60 | 60 | PhrozenSonicMini4K
Phrozen Sonic Mini 4K | PhrozenSonicMini4K | Industrial Rigid Black | 2 | 7.2 | 60 | 9.5 | 90 |  |  | 3 | 5 | 120 | 180 | PhrozenSonicMini4K
Phrozen Sonic Mini 4K | PhrozenSonicMini4K | Industrial Rigid Clear | 2 | 7.9 | 70 | 10.3 | 90 |  |  | 3 | 5 | 120 | 180 | PhrozenSonicMini4K
Phrozen Sonic Mini 4K | PhrozenSonicMini4K | Tough Black | 2 | 3.8 | 30 | 4.5 | 40 |  |  | 3 | 5 | 120 | 180 | PhrozenSonicMini4K
Phrozen Sonic Mini 4K | PhrozenSonicMini4K | Tough Grey | 2 | 3.8 | 30 | 4.5 | 40 |  |  | 3 | 5 | 120 | 180 | PhrozenSonicMini4K
Phrozen Sonic Mini 4K | PhrozenSonicMini4K | Tough White | 2 | 3.8 | 30 | 4.5 | 40 |  |  | 3 | 5 | 120 | 180 | PhrozenSonicMini4K
Phrozen Sonic Mini 4K | PhrozenSonicMini4K | Jewelry J-Cast | 2 | 12 | 100 | 16.5 | 100 |  |  | 3 | 5 | 60 | 60 | PhrozenSonicMini4K
Phrozen Sonic Mini 4K | PhrozenSonicMini4K | Model Resin Black | 2 | 4.5 | 40 | 5.9 | 50 |  |  | 3 | 5 | 120 | 180 | PhrozenSonicMini4K
Phrozen Sonic Mini 4K | PhrozenSonicMini4K | Model Resin Clear | 2 | 4.2 | 40 | 5.4 | 50 |  |  | 3 | 5 | 120 | 180 | PhrozenSonicMini4K
Phrozen Sonic Mini 4K | PhrozenSonicMini4K | Model Resin Grey | 2 | 6.3 | 60 | 8.2 | 70 |  |  | 3 | 5 | 120 | 180 | PhrozenSonicMini4K
Phrozen Sonic Mini 4K | PhrozenSonicMini4K | Model Resin White | 2 | 4 | 40 | 5.2 | 50 |  |  | 3 | 5 | 120 | 180 | PhrozenSonicMini4K
Phrozen Sonic Mini 4K | PhrozenSonicMini4K | Silicone-Compatiable Model Resin (J-Model) | 2 | 4 | 40 | 5.2 | 50 |  |  | 3 | 5 | 60 | 60 | PhrozenSonicMini4K
Phrozen Sonic Mini 4K | PhrozenSonicMini4K | Silicone-Like Black | 2 | 9.5 | 90 | 12.3 | 100 |  |  | 3 | 5 | 60 | 60 | PhrozenSonicMini4K
Phrozen Sonic Mini 8K | PhrozenSonicMini8K | Basic Red | 2 | 4 | 40 | 5.2 | 50 |  |  | 3 | 5 | 120 | 180 | PhrozenSonicMini8K
Phrozen Sonic Mini 8K | PhrozenSonicMini8K | Demo Bone | 2 | 3.9 | 40 | 5.1 | 50 |  |  | 4 | 5 | 120 | 180 | PhrozenSonicMini8K
Phrozen Sonic Mini 8K | PhrozenSonicMini8K | Dental Bleach (Обновленная версия) | 2 | 9 | 80 | 11.7 | 100 |  |  | 4 | 5 | 120 | 180 | PhrozenSonicMini8K
Phrozen Sonic Mini 8K | PhrozenSonicMini8K | Dental Bleach Pro | 2 | 6.6 | 60 | 8.6 | 80 |  |  | 3 | 5 | 120 | 180 | PhrozenSonicMini8K
Phrozen Sonic Mini 8K | PhrozenSonicMini8K | Dental Cast Cherry Pro | 2 | 9.1 | 80 |  |  |  |  | 3 | 5 | 60 | 60 | PhrozenSonicMini8K
Phrozen Sonic Mini 8K | PhrozenSonicMini8K | Dental Cast Cherry | 2 | 8 | 70 | 10.4 | 90 |  |  | 3 | 5 | 60 | 60 | PhrozenSonicMini8K
Phrozen Sonic Mini 8K | PhrozenSonicMini8K | Dental Clear | 2 | 4.5 | 40 | 5.9 | 50 |  |  | 3 | 5 | 120 | 180 | PhrozenSonicMini8K
Phrozen Sonic Mini 8K | PhrozenSonicMini8K | Dental Clear Pro | 2 | Используйте слой 100 мкм |  | 9.5 | 90 | 12.3 | 100 | 3 | 5 | 120 | 180 | PhrozenSonicMini8K
Phrozen Sonic Mini 8K | PhrozenSonicMini8K | Dental Denture Base Soft | 2 | 10.2 | 90 | 13.2 | 100 |  |  | 4 | 5 | 120 | 180 | PhrozenSonicMini8K
Phrozen Sonic Mini 8K | PhrozenSonicMini8K | Dental Denture Base | 2 | 8 | 70 | 10.4 | 90 |  |  | 4 | 5 | 120 | 180 | PhrozenSonicMini8K
Phrozen Sonic Mini 8K | PhrozenSonicMini8K | Dental IBT | 2 | 5 | 50 | 6.5 | 60 |  |  | 3 | 5 | 60 | 60 | PhrozenSonicMini8K
Phrozen Sonic Mini 8K | PhrozenSonicMini8K | Dental Model Biege | 2 | 6.3 | 60 | 8.2 | 70 |  |  | 4 | 5 | 120 | 180 | PhrozenSonicMini8K
Phrozen Sonic Mini 8K | PhrozenSonicMini8K | Dental Model Bone | 2 | 3.9 | 40 | 5.1 | 50 |  |  | 4 | 5 | 120 | 180 | PhrozenSonicMini8K
Phrozen Sonic Mini 8K | PhrozenSonicMini8K | Dental Model Light Grey | 2 | 4.9 | 40 | 6.4 | 60 |  |  | 4 | 5 | 120 | 180 | PhrozenSonicMini8K
Phrozen Sonic Mini 8K | PhrozenSonicMini8K | Dental Peach | 2 | 6.3 | 60 | 8.2 | 70 |  |  | 4 | 5 | 120 | 180 | PhrozenSonicMini8K
Phrozen Sonic Mini 8K | PhrozenSonicMini8K | Dental Pink | 2 | 4 | 40 | 5.2 | 50 |  |  | 3 | 5 | 120 | 180 | PhrozenSonicMini8K
Phrozen Sonic Mini 8K | PhrozenSonicMini8K | Dental Soft Pink | 2 | 5.9 | 50 | 7.6 | 70 |  |  | 3 | 5 | 60 | 60 | PhrozenSonicMini8K
Phrozen Sonic Mini 8K | PhrozenSonicMini8K | Dental Sand A1-A2 | 2 | 3.4 | 30 | 4.4 | 40 |  |  | 4 | 5 | 120 | 180 | PhrozenSonicMini8K
Phrozen Sonic Mini 8K | PhrozenSonicMini8K | Dental Sand A1-A2 (Обновленная версия) | 2 | 9.1 | 80 | 9.5 | 90 |  |  | 4 | 5 | 120 | 180 | PhrozenSonicMini8K
Phrozen Sonic Mini 8K | PhrozenSonicMini8K | Dental Sand A3 | 2 | 3.4 | 30 | 4.4 | 40 |  |  | 4 | 5 | 120 | 180 | PhrozenSonicMini8K
Phrozen Sonic Mini 8K | PhrozenSonicMini8K | Dental Sand A3 (Обновленная версия) | 2 | 9.1 | 80 | 9.5 | 90 |  |  | 4 | 5 | 120 | 180 | PhrozenSonicMini8K
Phrozen Sonic Mini 8K | PhrozenSonicMini8K | Dental Sand Pro A1-A2 (Crown LT) | 2 | 15 | 100 | 21.6 | 100 |  |  | 4 | 5 | 120 | 180 | PhrozenSonicMini8K
Phrozen Sonic Mini 8K | PhrozenSonicMini8K | Dental Sand Pro A3 (Crown LT) | 2 | 15 | 100 | 21.6 | 100 |  |  | 4 | 5 | 120 | 180 | PhrozenSonicMini8K
Phrozen Sonic Mini 8K | PhrozenSonicMini8K | Dental Splint Soft | 2 | 10 | 90 | 13 | 100 |  |  | 3 | 5 | 60 | 60 | PhrozenSonicMini8K
Phrozen Sonic Mini 8K | PhrozenSonicMini8K | Dental Tray | 2 | Используйте слой 100 мкм |  | 8 | 70 | 10 | 90 | 3 | 5 | 120 | 180 | PhrozenSonicMini8K
Phrozen Sonic Mini 8K | PhrozenSonicMini8K | Dental Yellow Clear | 2 | 3.5 | 30 | 4.6 | 40 |  |  | 3 | 5 | 120 | 180 | PhrozenSonicMini8K
Phrozen Sonic Mini 8K | PhrozenSonicMini8K | Dental Yellow Clear PRO | 2 | 9.1 | 80 | 11.7 | 100 |  |  | 3 | 5 | 120 | 180 | PhrozenSonicMini8K
Phrozen Sonic Mini 8K | PhrozenSonicMini8K | Industrial ABS Black | 2 | 7.2 | 60 | 9.3 | 80 |  |  | 3 | 5 | 60 | 60 | PhrozenSonicMini8K
Phrozen Sonic Mini 8K | PhrozenSonicMini8K | Industrial ABS-Like Grey | 2 | 7.1 | 60 | 9.2 | 80 |  |  | 3 | 5 | 120 | 180 | PhrozenSonicMini8K
Phrozen Sonic Mini 8K | PhrozenSonicMini8K | Industrial Flex Natural Clear | 2 | 2.7 | 20 | 3.5 | 30 |  |  | 3 | 5 | 60 | 60 | PhrozenSonicMini8K
Phrozen Sonic Mini 8K | PhrozenSonicMini8K | Industrial Nylon Like | 2 | 1.9 | 20 | 2.6 | 20 |  |  | 3 | 5 | 60 | 60 | PhrozenSonicMini8K
Phrozen Sonic Mini 8K | PhrozenSonicMini8K | Industrial PP-Like | 2 | 7.8 | 70 | 9.9 | 90 |  |  | 3 | 5 | 60 | 60 | PhrozenSonicMini8K
Phrozen Sonic Mini 8K | PhrozenSonicMini8K | Industrial Rigid Black | 2 | 7.2 | 60 | 9.5 | 90 |  |  | 3 | 5 | 120 | 180 | PhrozenSonicMini8K
Phrozen Sonic Mini 8K | PhrozenSonicMini8K | Industrial Rigid Clear | 2 | 7.9 | 70 | 10.3 | 90 |  |  | 3 | 5 | 120 | 180 | PhrozenSonicMini8K
Phrozen Sonic Mini 8K | PhrozenSonicMini8K | Tough Black | 2 | 3.8 | 30 | 4.5 | 40 |  |  | 3 | 5 | 120 | 180 | PhrozenSonicMini8K
Phrozen Sonic Mini 8K | PhrozenSonicMini8K | Tough Grey | 2 | 3.8 | 30 | 4.5 | 40 |  |  | 3 | 5 | 120 | 180 | PhrozenSonicMini8K
Phrozen Sonic Mini 8K | PhrozenSonicMini8K | Tough White | 2 | 3.8 | 30 | 4.5 | 40 |  |  | 3 | 5 | 120 | 180 | PhrozenSonicMini8K
Phrozen Sonic Mini 8K | PhrozenSonicMini8K | Jewelry J-Cast | 2 | 12 | 100 | 16.5 | 100 |  |  | 3 | 5 | 60 | 60 | PhrozenSonicMini8K
Phrozen Sonic Mini 8K | PhrozenSonicMini8K | Model Resin Black | 2 | 4.5 | 40 | 5.9 | 50 |  |  | 3 | 5 | 120 | 180 | PhrozenSonicMini8K
Phrozen Sonic Mini 8K | PhrozenSonicMini8K | Model Resin Clear | 2 | 4.2 | 40 | 5.4 | 50 |  |  | 3 | 5 | 120 | 180 | PhrozenSonicMini8K
Phrozen Sonic Mini 8K | PhrozenSonicMini8K | Model Resin Grey | 2 | 6.3 | 60 | 8.2 | 70 |  |  | 3 | 5 | 120 | 180 | PhrozenSonicMini8K
Phrozen Sonic Mini 8K | PhrozenSonicMini8K | Model Resin White | 2 | 4 | 40 | 5.2 | 50 |  |  | 3 | 5 | 120 | 180 | PhrozenSonicMini8K
Phrozen Sonic Mini 8K | PhrozenSonicMini8K | Silicone-Compatiable Model Resin (J-Model) | 2 | 4 | 40 | 5.2 | 50 |  |  | 3 | 5 | 60 | 60 | PhrozenSonicMini8K
Phrozen Sonic Mini 8K | PhrozenSonicMini8K | Silicone-Like Black | 2 | 9.5 | 90 | 12.3 | 100 |  |  | 3 | 5 | 60 | 60 | PhrozenSonicMini8K
Phrozen Sonic Mini 8Ks | PhrozenSonicMini8Ks | Basic Red | 2 | 4 | 40 | 5.2 | 50 |  |  | 3 | 5 | 120 | 180 | PhrozenSonicMini8Ks
Phrozen Sonic Mini 8Ks | PhrozenSonicMini8Ks | Demo Bone | 2 | 3.9 | 40 | 5.1 | 50 |  |  | 4 | 5 | 120 | 180 | PhrozenSonicMini8Ks
Phrozen Sonic Mini 8Ks | PhrozenSonicMini8Ks | Dental Bleach (Обновленная версия) | 2 | 9 | 80 | 11.7 | 100 |  |  | 4 | 5 | 120 | 180 | PhrozenSonicMini8Ks
Phrozen Sonic Mini 8Ks | PhrozenSonicMini8Ks | Dental Bleach Pro | 2 | 6.6 | 60 | 8.6 | 80 |  |  | 3 | 5 | 120 | 180 | PhrozenSonicMini8Ks
Phrozen Sonic Mini 8Ks | PhrozenSonicMini8Ks | Dental Cast Cherry Pro | 2 | 9.1 | 80 |  |  |  |  | 3 | 5 | 60 | 60 | PhrozenSonicMini8Ks
Phrozen Sonic Mini 8Ks | PhrozenSonicMini8Ks | Dental Cast Cherry | 2 | 8 | 70 | 10.4 | 90 |  |  | 3 | 5 | 60 | 60 | PhrozenSonicMini8Ks
Phrozen Sonic Mini 8Ks | PhrozenSonicMini8Ks | Dental Clear | 2 | 4.5 | 40 | 5.9 | 50 |  |  | 3 | 5 | 120 | 180 | PhrozenSonicMini8Ks
Phrozen Sonic Mini 8Ks | PhrozenSonicMini8Ks | Dental Clear Pro | 2 | Используйте слой 100 мкм |  | 9.5 | 90 | 12.3 | 100 | 3 | 5 | 120 | 180 | PhrozenSonicMini8Ks
Phrozen Sonic Mini 8Ks | PhrozenSonicMini8Ks | Dental Denture Base Soft | 2 | 10.2 | 90 | 13.2 | 100 |  |  | 4 | 5 | 120 | 180 | PhrozenSonicMini8Ks
Phrozen Sonic Mini 8Ks | PhrozenSonicMini8Ks | Dental Denture Base | 2 | 8 | 70 | 10.4 | 90 |  |  | 4 | 5 | 120 | 180 | PhrozenSonicMini8Ks
Phrozen Sonic Mini 8Ks | PhrozenSonicMini8Ks | Dental IBT | 2 | 5 | 50 | 6.5 | 60 |  |  | 3 | 5 | 60 | 60 | PhrozenSonicMini8Ks
Phrozen Sonic Mini 8Ks | PhrozenSonicMini8Ks | Dental Model Biege | 2 | 6.3 | 60 | 8.2 | 70 |  |  | 4 | 5 | 120 | 180 | PhrozenSonicMini8Ks
Phrozen Sonic Mini 8Ks | PhrozenSonicMini8Ks | Dental Model Bone | 2 | 3.9 | 40 | 5.1 | 50 |  |  | 4 | 5 | 120 | 180 | PhrozenSonicMini8Ks
Phrozen Sonic Mini 8Ks | PhrozenSonicMini8Ks | Dental Model Light Grey | 2 | 4.9 | 40 | 6.4 | 60 |  |  | 4 | 5 | 120 | 180 | PhrozenSonicMini8Ks
Phrozen Sonic Mini 8Ks | PhrozenSonicMini8Ks | Dental Peach | 2 | 6.3 | 60 | 8.2 | 70 |  |  | 4 | 5 | 120 | 180 | PhrozenSonicMini8Ks
Phrozen Sonic Mini 8Ks | PhrozenSonicMini8Ks | Dental Pink | 2 | 4 | 40 | 5.2 | 50 |  |  | 3 | 5 | 120 | 180 | PhrozenSonicMini8Ks
Phrozen Sonic Mini 8Ks | PhrozenSonicMini8Ks | Dental Soft Pink | 2 | 5.9 | 50 | 7.6 | 70 |  |  | 3 | 5 | 60 | 60 | PhrozenSonicMini8Ks
Phrozen Sonic Mini 8Ks | PhrozenSonicMini8Ks | Dental Sand A1-A2 | 2 | 3.4 | 30 | 4.4 | 40 |  |  | 4 | 5 | 120 | 180 | PhrozenSonicMini8Ks
Phrozen Sonic Mini 8Ks | PhrozenSonicMini8Ks | Dental Sand A1-A2 (Обновленная версия) | 2 | 9.1 | 80 | 9.5 | 90 |  |  | 4 | 5 | 120 | 180 | PhrozenSonicMini8Ks
Phrozen Sonic Mini 8Ks | PhrozenSonicMini8Ks | Dental Sand A3 | 2 | 3.4 | 30 | 4.4 | 40 |  |  | 4 | 5 | 120 | 180 | PhrozenSonicMini8Ks
Phrozen Sonic Mini 8Ks | PhrozenSonicMini8Ks | Dental Sand A3 (Обновленная версия) | 2 | 9.1 | 80 | 9.5 | 90 |  |  | 4 | 5 | 120 | 180 | PhrozenSonicMini8Ks
Phrozen Sonic Mini 8Ks | PhrozenSonicMini8Ks | Dental Sand Pro A1-A2 (Crown LT) | 2 | 15 | 100 | 21.6 | 100 |  |  | 4 | 5 | 120 | 180 | PhrozenSonicMini8Ks
Phrozen Sonic Mini 8Ks | PhrozenSonicMini8Ks | Dental Sand Pro A3 (Crown LT) | 2 | 15 | 100 | 21.6 | 100 |  |  | 4 | 5 | 120 | 180 | PhrozenSonicMini8Ks
Phrozen Sonic Mini 8Ks | PhrozenSonicMini8Ks | Dental Splint Soft | 2 | 10 | 90 | 13 | 100 |  |  | 3 | 5 | 60 | 60 | PhrozenSonicMini8Ks
Phrozen Sonic Mini 8Ks | PhrozenSonicMini8Ks | Dental Tray | 2 | Используйте слой 100 мкм |  | 8 | 70 | 10 | 90 | 3 | 5 | 120 | 180 | PhrozenSonicMini8Ks
Phrozen Sonic Mini 8Ks | PhrozenSonicMini8Ks | Dental Yellow Clear | 2 | 3.5 | 30 | 4.6 | 40 |  |  | 3 | 5 | 120 | 180 | PhrozenSonicMini8Ks
Phrozen Sonic Mini 8Ks | PhrozenSonicMini8Ks | Dental Yellow Clear PRO | 2 | 9.1 | 80 | 11.7 | 100 |  |  | 3 | 5 | 120 | 180 | PhrozenSonicMini8Ks
Phrozen Sonic Mini 8Ks | PhrozenSonicMini8Ks | Industrial ABS Black | 2 | 7.2 | 60 | 9.3 | 80 |  |  | 3 | 5 | 60 | 60 | PhrozenSonicMini8Ks
Phrozen Sonic Mini 8Ks | PhrozenSonicMini8Ks | Industrial ABS-Like Grey | 2 | 7.1 | 60 | 9.2 | 80 |  |  | 3 | 5 | 120 | 180 | PhrozenSonicMini8Ks
Phrozen Sonic Mini 8Ks | PhrozenSonicMini8Ks | Industrial Flex Natural Clear | 2 | 2.7 | 20 | 3.5 | 30 |  |  | 3 | 5 | 60 | 60 | PhrozenSonicMini8Ks
Phrozen Sonic Mini 8Ks | PhrozenSonicMini8Ks | Industrial Nylon Like | 2 | 1.9 | 20 | 2.6 | 20 |  |  | 3 | 5 | 60 | 60 | PhrozenSonicMini8Ks
Phrozen Sonic Mini 8Ks | PhrozenSonicMini8Ks | Industrial PP-Like | 2 | 7.8 | 70 | 9.9 | 90 |  |  | 3 | 5 | 60 | 60 | PhrozenSonicMini8Ks
Phrozen Sonic Mini 8Ks | PhrozenSonicMini8Ks | Industrial Rigid Black | 2 | 7.2 | 60 | 9.5 | 90 |  |  | 3 | 5 | 120 | 180 | PhrozenSonicMini8Ks
Phrozen Sonic Mini 8Ks | PhrozenSonicMini8Ks | Industrial Rigid Clear | 2 | 7.9 | 70 | 10.3 | 90 |  |  | 3 | 5 | 120 | 180 | PhrozenSonicMini8Ks
Phrozen Sonic Mini 8Ks | PhrozenSonicMini8Ks | Tough Black | 2 | 3.8 | 30 | 4.5 | 40 |  |  | 3 | 5 | 120 | 180 | PhrozenSonicMini8Ks
Phrozen Sonic Mini 8Ks | PhrozenSonicMini8Ks | Tough Grey | 2 | 3.8 | 30 | 4.5 | 40 |  |  | 3 | 5 | 120 | 180 | PhrozenSonicMini8Ks
Phrozen Sonic Mini 8Ks | PhrozenSonicMini8Ks | Tough White | 2 | 3.8 | 30 | 4.5 | 40 |  |  | 3 | 5 | 120 | 180 | PhrozenSonicMini8Ks
Phrozen Sonic Mini 8Ks | PhrozenSonicMini8Ks | Jewelry J-Cast | 2 | 12 | 100 | 16.5 | 100 |  |  | 3 | 5 | 60 | 60 | PhrozenSonicMini8Ks
Phrozen Sonic Mini 8Ks | PhrozenSonicMini8Ks | Model Resin Black | 2 | 4.5 | 40 | 5.9 | 50 |  |  | 3 | 5 | 120 | 180 | PhrozenSonicMini8Ks
Phrozen Sonic Mini 8Ks | PhrozenSonicMini8Ks | Model Resin Clear | 2 | 4.2 | 40 | 5.4 | 50 |  |  | 3 | 5 | 120 | 180 | PhrozenSonicMini8Ks
Phrozen Sonic Mini 8Ks | PhrozenSonicMini8Ks | Model Resin Grey | 2 | 6.3 | 60 | 8.2 | 70 |  |  | 3 | 5 | 120 | 180 | PhrozenSonicMini8Ks
Phrozen Sonic Mini 8Ks | PhrozenSonicMini8Ks | Model Resin White | 2 | 4 | 40 | 5.2 | 50 |  |  | 3 | 5 | 120 | 180 | PhrozenSonicMini8Ks
Phrozen Sonic Mini 8Ks | PhrozenSonicMini8Ks | Silicone-Compatiable Model Resin (J-Model) | 2 | 4 | 40 | 5.2 | 50 |  |  | 3 | 5 | 60 | 60 | PhrozenSonicMini8Ks
Phrozen Sonic Mini 8Ks | PhrozenSonicMini8Ks | Silicone-Like Black | 2 | 9.5 | 90 | 12.3 | 100 |  |  | 3 | 5 | 60 | 60 | PhrozenSonicMini8Ks
Phrozen Sonic XL 4K | PhrozenSonicXL4K | Basic Red | 2 | 2.5 | 20 | 3.2 | 30 |  |  | 4 | 8 | 120 | 180 | PhrozenSonicXL4K
Phrozen Sonic XL 4K | PhrozenSonicXL4K | Demo Bone | 2 | 2.4 | 20 | 3.1 | 30 |  |  | 5 | 8 | 120 | 180 | PhrozenSonicXL4K
Phrozen Sonic XL 4K | PhrozenSonicXL4K | Dental Bleach (Обновленная версия) | 2 | 5.5 | 50 | 7.2 | 60 |  |  | 5 | 8 | 120 | 180 | PhrozenSonicXL4K
Phrozen Sonic XL 4K | PhrozenSonicXL4K | Dental Bleach Pro | 2 | 4.1 | 40 | 5.3 | 50 |  |  | 4 | 8 | 120 | 180 | PhrozenSonicXL4K
Phrozen Sonic XL 4K | PhrozenSonicXL4K | Dental Cast Cherry Pro | 2 | 5.6 | 50 |  |  |  |  | 4 | 8 | 60 | 60 | PhrozenSonicXL4K
Phrozen Sonic XL 4K | PhrozenSonicXL4K | Dental Cast Cherry | 2 | 4.9 | 40 | 6.4 | 60 |  |  | 4 | 8 | 60 | 60 | PhrozenSonicXL4K
Phrozen Sonic XL 4K | PhrozenSonicXL4K | Dental Clear | 2 | 2.8 | 30 | 3.6 | 30 |  |  | 4 | 8 | 120 | 180 | PhrozenSonicXL4K
Phrozen Sonic XL 4K | PhrozenSonicXL4K | Dental Clear Pro | 2 | Используйте слой 100 мкм |  | 5.9 | 50 | 7.6 | 70 | 4 | 8 | 120 | 180 | PhrozenSonicXL4K
Phrozen Sonic XL 4K | PhrozenSonicXL4K | Dental Denture Base Soft | 2 | 6.3 | 60 | 8.2 | 70 |  |  | 5 | 8 | 120 | 180 | PhrozenSonicXL4K
Phrozen Sonic XL 4K | PhrozenSonicXL4K | Dental Denture Base | 2 | 4.9 | 40 | 6.4 | 60 |  |  | 5 | 8 | 120 | 180 | PhrozenSonicXL4K
Phrozen Sonic XL 4K | PhrozenSonicXL4K | Dental IBT | 2 | 3.1 | 30 | 4 | 40 |  |  | 4 | 8 | 60 | 60 | PhrozenSonicXL4K
Phrozen Sonic XL 4K | PhrozenSonicXL4K | Dental Model Biege | 2 | 3.9 | 40 | 5.1 | 50 |  |  | 5 | 8 | 120 | 180 | PhrozenSonicXL4K
Phrozen Sonic XL 4K | PhrozenSonicXL4K | Dental Model Bone | 2 | 2.4 | 20 | 3.1 | 30 |  |  | 5 | 8 | 120 | 180 | PhrozenSonicXL4K
Phrozen Sonic XL 4K | PhrozenSonicXL4K | Dental Model Light Grey | 2 | 3 | 30 | 3.9 | 40 |  |  | 5 | 8 | 120 | 180 | PhrozenSonicXL4K
Phrozen Sonic XL 4K | PhrozenSonicXL4K | Dental Peach | 2 | 3.9 | 40 | 5.1 | 50 |  |  | 5 | 8 | 120 | 180 | PhrozenSonicXL4K
Phrozen Sonic XL 4K | PhrozenSonicXL4K | Dental Pink | 2 | 2.5 | 20 | 3.2 | 30 |  |  | 4 | 8 | 120 | 180 | PhrozenSonicXL4K
Phrozen Sonic XL 4K | PhrozenSonicXL4K | Dental Soft Pink | 2 | 3.7 | 30 | 4.7 | 40 |  |  | 4 | 8 | 60 | 60 | PhrozenSonicXL4K
Phrozen Sonic XL 4K | PhrozenSonicXL4K | Dental Sand A1-A2 | 2 | 2.1 | 20 | 2.7 | 20 |  |  | 5 | 8 | 120 | 180 | PhrozenSonicXL4K
Phrozen Sonic XL 4K | PhrozenSonicXL4K | Dental Sand A1-A2 (Обновленная версия) | 2 | 5.6 | 50 | 5.9 | 50 |  |  | 5 | 8 | 120 | 180 | PhrozenSonicXL4K
Phrozen Sonic XL 4K | PhrozenSonicXL4K | Dental Sand A3 | 2 | 2.1 | 20 | 2.7 | 20 |  |  | 5 | 8 | 120 | 180 | PhrozenSonicXL4K
Phrozen Sonic XL 4K | PhrozenSonicXL4K | Dental Sand A3 (Обновленная версия) | 2 | 5.6 | 50 | 5.9 | 50 |  |  | 5 | 8 | 120 | 180 | PhrozenSonicXL4K
Phrozen Sonic XL 4K | PhrozenSonicXL4K | Dental Sand Pro A1-A2 (Crown LT) | 2 | 9.3 | 80 | 13.3 | 99 |  |  | 5 | 8 | 120 | 180 | PhrozenSonicXL4K
Phrozen Sonic XL 4K | PhrozenSonicXL4K | Dental Sand Pro A3 (Crown LT) | 2 | 9.3 | 80 | 13.3 | 99 |  |  | 5 | 8 | 120 | 180 | PhrozenSonicXL4K
Phrozen Sonic XL 4K | PhrozenSonicXL4K | Dental Splint Soft | 2 | 6.2 | 60 | 8 | 70 |  |  | 4 | 8 | 60 | 60 | PhrozenSonicXL4K
Phrozen Sonic XL 4K | PhrozenSonicXL4K | Dental Tray | 2 | Используйте слой 100 мкм |  | 4.9 | 40 | 6.2 | 60 | 4 | 8 | 120 | 180 | PhrozenSonicXL4K
Phrozen Sonic XL 4K | PhrozenSonicXL4K | Dental Yellow Clear | 2 | 2.2 | 20 | 2.8 | 30 |  |  | 4 | 8 | 120 | 180 | PhrozenSonicXL4K
Phrozen Sonic XL 4K | PhrozenSonicXL4K | Dental Yellow Clear PRO | 2 | 5.6 | 50 | 7.2 | 60 |  |  | 4 | 8 | 120 | 180 | PhrozenSonicXL4K
Phrozen Sonic XL 4K | PhrozenSonicXL4K | Industrial ABS Black | 2 | 4.4 | 40 | 5.7 | 50 |  |  | 4 | 8 | 60 | 60 | PhrozenSonicXL4K
Phrozen Sonic XL 4K | PhrozenSonicXL4K | Industrial ABS-Like Grey | 2 | 4.4 | 40 | 5.7 | 50 |  |  | 4 | 8 | 120 | 180 | PhrozenSonicXL4K
Phrozen Sonic XL 4K | PhrozenSonicXL4K | Industrial Flex Natural Clear | 2 | 1.6 | 10 | 2.1 | 20 |  |  | 4 | 8 | 60 | 60 | PhrozenSonicXL4K
Phrozen Sonic XL 4K | PhrozenSonicXL4K | Industrial Nylon Like | 2 | 1.2 | 10 | 1.6 | 10 |  |  | 4 | 8 | 60 | 60 | PhrozenSonicXL4K
Phrozen Sonic XL 4K | PhrozenSonicXL4K | Industrial PP-Like | 2 | 4.8 | 40 | 6.1 | 50 |  |  | 4 | 8 | 60 | 60 | PhrozenSonicXL4K
Phrozen Sonic XL 4K | PhrozenSonicXL4K | Industrial Rigid Black | 2 | 4.5 | 40 | 5.9 | 50 |  |  | 4 | 8 | 120 | 180 | PhrozenSonicXL4K
Phrozen Sonic XL 4K | PhrozenSonicXL4K | Industrial Rigid Clear | 2 | 4.9 | 40 | 6.4 | 60 |  |  | 4 | 8 | 120 | 180 | PhrozenSonicXL4K
Phrozen Sonic XL 4K | PhrozenSonicXL4K | Tough Black | 2 | 2.3 | 20 | 2.8 | 30 |  |  | 4 | 8 | 120 | 180 | PhrozenSonicXL4K
Phrozen Sonic XL 4K | PhrozenSonicXL4K | Tough Grey | 2 | 2.3 | 20 | 2.8 | 30 |  |  | 4 | 8 | 120 | 180 | PhrozenSonicXL4K
Phrozen Sonic XL 4K | PhrozenSonicXL4K | Tough White | 2 | 2.3 | 20 | 2.8 | 30 |  |  | 4 | 8 | 120 | 180 | PhrozenSonicXL4K
Phrozen Sonic XL 4K | PhrozenSonicXL4K | Jewelry J-Cast | 2 | 7.4 | 70 | 10.2 | 90 |  |  | 4 | 8 | 60 | 60 | PhrozenSonicXL4K
Phrozen Sonic XL 4K | PhrozenSonicXL4K | Model Resin Black | 2 | 2.8 | 30 | 3.6 | 30 |  |  | 4 | 8 | 120 | 180 | PhrozenSonicXL4K
Phrozen Sonic XL 4K | PhrozenSonicXL4K | Model Resin Clear | 2 | 2.6 | 20 | 3.4 | 30 |  |  | 4 | 8 | 120 | 180 | PhrozenSonicXL4K
Phrozen Sonic XL 4K | PhrozenSonicXL4K | Model Resin Grey | 2 | 3.9 | 40 | 5.1 | 50 |  |  | 4 | 8 | 120 | 180 | PhrozenSonicXL4K
Phrozen Sonic XL 4K | PhrozenSonicXL4K | Model Resin White | 2 | 2.5 | 20 | 3.2 | 30 |  |  | 4 | 8 | 120 | 180 | PhrozenSonicXL4K
Phrozen Sonic XL 4K | PhrozenSonicXL4K | Silicone-Compatiable Model Resin (J-Model) | 2 | 2.4 | 20 | 3.2 | 30 |  |  | 4 | 8 | 60 | 60 | PhrozenSonicXL4K
Phrozen Sonic XL 4K | PhrozenSonicXL4K | Silicone-Like Black | 2 | 5.9 | 50 | 7.6 | 70 |  |  | 4 | 8 | 60 | 60 | PhrozenSonicXL4K
Phrozen Transform | PhrozenTransform | Basic Red | 2 | 9.1 | 80 | 11.8 | 99 |  |  | 8 | 9 | 120 | 180 | PhrozenTransform
Phrozen Transform | PhrozenTransform | Demo Bone | 2 | 8.9 | 80 | 11.6 | 99 |  |  | 9 | 9 | 120 | 180 | PhrozenTransform
Phrozen Transform | PhrozenTransform | Dental Bleach (Обновленная версия) | 2 | 20.4 | 99 | 26.5 | 99 |  |  | 9 | 9 | 120 | 180 | PhrozenTransform
Phrozen Transform | PhrozenTransform | Dental Bleach Pro | 2 | 15.1 | 99 | 19.6 | 99 |  |  | 8 | 9 | 120 | 180 | PhrozenTransform
Phrozen Transform | PhrozenTransform | Dental Cast Cherry Pro | 2 | 20.8 | 99 |  |  |  |  | 8 | 9 | 60 | 60 | PhrozenTransform
Phrozen Transform | PhrozenTransform | Dental Cast Cherry | 2 | 18.2 | 99 | 23.6 | 99 |  |  | 8 | 9 | 60 | 60 | PhrozenTransform
Phrozen Transform | PhrozenTransform | Dental Clear | 2 | 10.2 | 90 | 13.3 | 99 |  |  | 8 | 9 | 120 | 180 | PhrozenTransform
Phrozen Transform | PhrozenTransform | Dental Clear Pro | 2 | Используйте слой 100 мкм |  | 21.6 | 99 | 28 | 99 | 8 | 9 | 120 | 180 | PhrozenTransform
Phrozen Transform | PhrozenTransform | Dental Denture Base Soft | 2 | 23.1 | 99 | 30.1 | 99 |  |  | 9 | 9 | 120 | 180 | PhrozenTransform
Phrozen Transform | PhrozenTransform | Dental Denture Base | 2 | 18.2 | 99 | 23.7 | 99 |  |  | 9 | 9 | 120 | 180 | PhrozenTransform
Phrozen Transform | PhrozenTransform | Dental IBT | 2 | 11.4 | 99 | 14.8 | 99 |  |  | 8 | 9 | 60 | 60 | PhrozenTransform
Phrozen Transform | PhrozenTransform | Dental Model Biege | 2 | 14.3 | 99 | 18.6 | 99 |  |  | 9 | 9 | 120 | 180 | PhrozenTransform
Phrozen Transform | PhrozenTransform | Dental Model Bone | 2 | 8.9 | 80 | 11.6 | 99 |  |  | 9 | 9 | 120 | 180 | PhrozenTransform
Phrozen Transform | PhrozenTransform | Dental Model Light Grey | 2 | 11.2 | 99 | 14.5 | 99 |  |  | 9 | 9 | 120 | 180 | PhrozenTransform
Phrozen Transform | PhrozenTransform | Dental Peach | 2 | 14.3 | 99 | 18.6 | 99 |  |  | 9 | 9 | 120 | 180 | PhrozenTransform
Phrozen Transform | PhrozenTransform | Dental Pink | 2 | 9.1 | 80 | 11.8 | 99 |  |  | 8 | 9 | 120 | 180 | PhrozenTransform
Phrozen Transform | PhrozenTransform | Dental Soft Pink | 2 | 13.5 | 99 | 17.4 | 99 |  |  | 8 | 9 | 60 | 60 | PhrozenTransform
Phrozen Transform | PhrozenTransform | Dental Sand A1-A2 | 2 | 7.7 | 70 | 10 | 90 |  |  | 9 | 9 | 120 | 180 | PhrozenTransform
Phrozen Transform | PhrozenTransform | Dental Sand A1-A2 (Обновленная версия) | 2 | 20.6 | 99 | 21.6 | 99 |  |  | 9 | 9 | 120 | 180 | PhrozenTransform
Phrozen Transform | PhrozenTransform | Dental Sand A3 | 2 | 7.7 | 70 | 10 | 90 |  |  | 9 | 9 | 120 | 180 | PhrozenTransform
Phrozen Transform | PhrozenTransform | Dental Sand A3 (Обновленная версия) | 2 | 20.6 | 99 | 21.6 | 99 |  |  | 9 | 9 | 120 | 180 | PhrozenTransform
Phrozen Transform | PhrozenTransform | Dental Sand Pro A1-A2 (Crown LT) | 2 | 34.1 | 99 | 49 | 99 |  |  | 9 | 9 | 120 | 180 | PhrozenTransform
Phrozen Transform | PhrozenTransform | Dental Sand Pro A3 (Crown LT) | 2 | 34.1 | 99 | 49 | 99 |  |  | 9 | 9 | 120 | 180 | PhrozenTransform
Phrozen Transform | PhrozenTransform | Dental Splint Soft | 2 | 22.7 | 99 | 29.6 | 99 |  |  | 8 | 9 | 60 | 60 | PhrozenTransform
Phrozen Transform | PhrozenTransform | Dental Tray | 2 | Используйте слой 100 мкм |  | 18.2 | 99 | 22.7 | 99 | 8 | 9 | 120 | 180 | PhrozenTransform
Phrozen Transform | PhrozenTransform | Dental Yellow Clear | 2 | 8 | 70 | 10.4 | 90 |  |  | 8 | 9 | 120 | 180 | PhrozenTransform
Phrozen Transform | PhrozenTransform | Dental Yellow Clear PRO | 2 | 20.6 | 99 | 26.6 | 99 |  |  | 8 | 9 | 120 | 180 | PhrozenTransform
Phrozen Transform | PhrozenTransform | Industrial ABS Black | 2 | 16.4 | 99 | 21.2 | 99 |  |  | 8 | 9 | 60 | 60 | PhrozenTransform
Phrozen Transform | PhrozenTransform | Industrial ABS-Like Grey | 2 | 16.2 | 99 | 21 | 99 |  |  | 8 | 9 | 120 | 180 | PhrozenTransform
Phrozen Transform | PhrozenTransform | Industrial Flex Natural Clear | 2 | 6.1 | 50 | 7.9 | 70 |  |  | 8 | 9 | 60 | 60 | PhrozenTransform
Phrozen Transform | PhrozenTransform | Industrial Nylon Like | 2 | 4.4 | 40 | 5.9 | 50 |  |  | 8 | 9 | 60 | 60 | PhrozenTransform
Phrozen Transform | PhrozenTransform | Industrial PP-Like | 2 | 17.8 | 99 | 22.5 | 99 |  |  | 8 | 9 | 60 | 60 | PhrozenTransform
Phrozen Transform | PhrozenTransform | Industrial Rigid Black | 2 | 16.5 | 99 | 21.6 | 99 |  |  | 8 | 9 | 120 | 180 | PhrozenTransform
Phrozen Transform | PhrozenTransform | Industrial Rigid Clear | 2 | 18 | 99 | 23.5 | 99 |  |  | 8 | 9 | 120 | 180 | PhrozenTransform
Phrozen Transform | PhrozenTransform | Tough Black | 2 | 8.6 | 80 | 10.2 | 90 |  |  | 8 | 9 | 120 | 180 | PhrozenTransform
Phrozen Transform | PhrozenTransform | Tough Grey | 2 | 8.6 | 80 | 10.2 | 90 |  |  | 8 | 9 | 120 | 180 | PhrozenTransform
Phrozen Transform | PhrozenTransform | Tough White | 2 | 8.6 | 80 | 10.2 | 90 |  |  | 8 | 9 | 120 | 180 | PhrozenTransform
Phrozen Transform | PhrozenTransform | Jewelry J-Cast | 2 | 27.3 | 99 | 37.5 | 99 |  |  | 8 | 9 | 60 | 60 | PhrozenTransform
Phrozen Transform | PhrozenTransform | Model Resin Black | 2 | 10.2 | 90 | 13.3 | 99 |  |  | 8 | 9 | 120 | 180 | PhrozenTransform
Phrozen Transform | PhrozenTransform | Model Resin Clear | 2 | 9.5 | 90 | 12.4 | 99 |  |  | 8 | 9 | 120 | 180 | PhrozenTransform
Phrozen Transform | PhrozenTransform | Model Resin Grey | 2 | 14.3 | 99 | 18.6 | 99 |  |  | 8 | 9 | 120 | 180 | PhrozenTransform
Phrozen Transform | PhrozenTransform | Model Resin White | 2 | 9.1 | 80 | 11.8 | 99 |  |  | 8 | 9 | 120 | 180 | PhrozenTransform
Phrozen Transform | PhrozenTransform | Silicone-Compatiable Model Resin (J-Model) | 2 | 9 | 80 | 11.8 | 99 |  |  | 8 | 9 | 60 | 60 | PhrozenTransform
Phrozen Transform | PhrozenTransform | Silicone-Like Black | 2 | 21.6 | 99 | 28 | 99 |  |  | 8 | 9 | 60 | 60 | PhrozenTransform
Pionext DJ89 | PionextDJ89 | Basic Red | 2 | 3.7 | 30 | 4.8 | 40 |  |  | 4 | 8 | 120 | 120 | PionextDJ89
Pionext DJ89 | PionextDJ89 | Demo Bone | 2 | 3.6 | 30 | 4.7 | 40 |  |  | 5 | 8 | 120 | 120 | PionextDJ89
Pionext DJ89 | PionextDJ89 | Dental Bleach (Обновленная версия) | 2 | 8.3 | 70 | 10 | 70 |  |  | 5 | 8 | 120 | 120 | PionextDJ89
Pionext DJ89 | PionextDJ89 | Dental Bleach Pro | 2 | 6.1 | 50 | 8 | 70 |  |  | 4 | 8 | 120 | 120 | PionextDJ89
Pionext DJ89 | PionextDJ89 | Dental Cast Cherry Pro | 2 | 8.4 | 70 |  |  |  |  | 4 | 8 | 60 | 60 | PionextDJ89
Pionext DJ89 | PionextDJ89 | Dental Cast Cherry | 2 | 7.4 | 70 | 9.6 | 70 |  |  | 4 | 8 | 60 | 60 | PionextDJ89
Pionext DJ89 | PionextDJ89 | Dental Clear | 2 | 4.2 | 40 | 5.4 | 50 |  |  | 4 | 8 | 120 | 120 | PionextDJ89
Pionext DJ89 | PionextDJ89 | Dental Clear Pro | 2 | Используйте слой 100 мкм |  | 8.8 | 70 |  |  | 4 | 8 | 120 | 120 | PionextDJ89
Pionext DJ89 | PionextDJ89 | Dental Denture Base Soft | 2 | 9.4 | 70 | 10 | 70 |  |  | 5 | 8 | 120 | 120 | PionextDJ89
Pionext DJ89 | PionextDJ89 | Dental Denture Base | 2 | 7.4 | 70 | 9.6 | 70 |  |  | 5 | 8 | 120 | 120 | PionextDJ89
Pionext DJ89 | PionextDJ89 | Dental IBT | 2 | 4.6 | 40 | 6 | 50 |  |  | 4 | 8 | 60 | 60 | PionextDJ89
Pionext DJ89 | PionextDJ89 | Dental Model Biege | 2 | 5.8 | 50 | 7.6 | 70 |  |  | 5 | 8 | 120 | 120 | PionextDJ89
Pionext DJ89 | PionextDJ89 | Dental Model Bone | 2 | 3.6 | 30 | 4.7 | 40 |  |  | 5 | 8 | 120 | 120 | PionextDJ89
Pionext DJ89 | PionextDJ89 | Dental Model Light Grey | 2 | 4.5 | 40 | 5.9 | 50 |  |  | 5 | 8 | 120 | 120 | PionextDJ89
Pionext DJ89 | PionextDJ89 | Dental Peach | 2 | 5.8 | 50 | 7.6 | 70 |  |  | 5 | 8 | 120 | 120 | PionextDJ89
Pionext DJ89 | PionextDJ89 | Dental Pink | 2 | 3.7 | 30 | 4.8 | 40 |  |  | 4 | 8 | 120 | 120 | PionextDJ89
Pionext DJ89 | PionextDJ89 | Dental Soft Pink | 2 | 5.5 | 50 | 7.1 | 60 |  |  | 4 | 8 | 60 | 60 | PionextDJ89
Pionext DJ89 | PionextDJ89 | Dental Sand A1-A2 | 2 | 3.1 | 30 | 4.1 | 40 |  |  | 5 | 8 | 120 | 120 | PionextDJ89
Pionext DJ89 | PionextDJ89 | Dental Sand A1-A2 (Обновленная версия) | 2 | 8.4 | 70 | 8.8 | 70 |  |  | 5 | 8 | 120 | 120 | PionextDJ89
Pionext DJ89 | PionextDJ89 | Dental Sand A3 | 2 | 3.1 | 30 | 4.1 | 40 |  |  | 5 | 8 | 120 | 120 | PionextDJ89
Pionext DJ89 | PionextDJ89 | Dental Sand A3 (Обновленная версия) | 2 | 8.4 | 70 | 8.8 | 70 |  |  | 5 | 8 | 120 | 120 | PionextDJ89
Pionext DJ89 | PionextDJ89 | Dental Sand Pro A1-A2 (Crown LT) | 2 | 10 | 70 | 10 | 70 |  |  | 5 | 8 | 120 | 120 | PionextDJ89
Pionext DJ89 | PionextDJ89 | Dental Sand Pro A3 (Crown LT) | 2 | 10 | 70 | 10 | 70 |  |  | 5 | 8 | 120 | 120 | PionextDJ89
Pionext DJ89 | PionextDJ89 | Dental Splint Soft | 2 | 9.2 | 70 | 10 | 70 |  |  | 4 | 8 | 60 | 60 | PionextDJ89
Pionext DJ89 | PionextDJ89 | Dental Tray | 2 | Используйте слой 100 мкм |  | 7.4 | 70 | 9.2 | 70 | 4 | 8 | 120 | 120 | PionextDJ89
Pionext DJ89 | PionextDJ89 | Dental Yellow Clear | 2 | 3.2 | 30 | 4.2 | 40 |  |  | 4 | 8 | 120 | 120 | PionextDJ89
Pionext DJ89 | PionextDJ89 | Dental Yellow Clear PRO | 2 | 8.4 | 70 | 10 | 70 |  |  | 4 | 8 | 120 | 120 | PionextDJ89
Pionext DJ89 | PionextDJ89 | Industrial ABS Black | 2 | 6.7 | 60 | 8.6 | 70 |  |  | 4 | 8 | 60 | 60 | PionextDJ89
Pionext DJ89 | PionextDJ89 | Industrial ABS-Like Grey | 2 | 6.6 | 60 | 8.5 | 70 |  |  | 4 | 8 | 120 | 120 | PionextDJ89
Pionext DJ89 | PionextDJ89 | Industrial Flex Natural Clear | 2 | 2.5 | 20 | 3.2 | 30 |  |  | 4 | 8 | 60 | 60 | PionextDJ89
Pionext DJ89 | PionextDJ89 | Industrial Nylon Like | 2 | 1.8 | 20 | 2.4 | 20 |  |  | 4 | 8 | 60 | 60 | PionextDJ89
Pionext DJ89 | PionextDJ89 | Industrial PP-Like | 2 | 7.3 | 70 | 9.1 | 70 |  |  | 4 | 8 | 60 | 60 | PionextDJ89
Pionext DJ89 | PionextDJ89 | Industrial Rigid Black | 2 | 6.7 | 60 | 8.8 | 70 |  |  | 4 | 8 | 120 | 120 | PionextDJ89
Pionext DJ89 | PionextDJ89 | Industrial Rigid Clear | 2 | 7.3 | 70 | 9.5 | 70 |  |  | 4 | 8 | 120 | 120 | PionextDJ89
Pionext DJ89 | PionextDJ89 | Tough Black | 2 | 3.5 | 30 | 4.1 | 40 |  |  | 4 | 8 | 120 | 120 | PionextDJ89
Pionext DJ89 | PionextDJ89 | Tough Grey | 2 | 3.5 | 30 | 4.1 | 40 |  |  | 4 | 8 | 120 | 120 | PionextDJ89
Pionext DJ89 | PionextDJ89 | Tough White | 2 | 3.5 | 30 | 4.1 | 40 |  |  | 4 | 8 | 120 | 120 | PionextDJ89
Pionext DJ89 | PionextDJ89 | Jewelry J-Cast | 2 | 10 | 70 | 10 | 70 |  |  | 4 | 8 | 60 | 60 | PionextDJ89
Pionext DJ89 | PionextDJ89 | Model Resin Black | 2 | 4.2 | 40 | 5.4 | 50 |  |  | 4 | 8 | 120 | 120 | PionextDJ89
Pionext DJ89 | PionextDJ89 | Model Resin Clear | 2 | 3.9 | 40 | 5 | 50 |  |  | 4 | 8 | 120 | 120 | PionextDJ89
Pionext DJ89 | PionextDJ89 | Model Resin Grey | 2 | 5.8 | 50 | 7.6 | 70 |  |  | 4 | 8 | 120 | 120 | PionextDJ89
Pionext DJ89 | PionextDJ89 | Model Resin White | 2 | 3.7 | 30 | 4.8 | 40 |  |  | 4 | 8 | 120 | 120 | PionextDJ89
Pionext DJ89 | PionextDJ89 | Silicone-Compatiable Model Resin (J-Model) | 2 | 3.7 | 30 | 4.8 | 40 |  |  | 4 | 8 | 60 | 60 | PionextDJ89
Pionext DJ89 | PionextDJ89 | Silicone-Like Black | 2 | 8.8 | 70 | 10 | 70 |  |  | 4 | 8 | 60 | 60 | PionextDJ89
Prusa SL1 | PrusaSL1 | Basic Red | 2 | 10.8 | 100 | 14 | 100 |  |  | 3 | 5 | 120 | 180 | PrusaSL1
Prusa SL1 | PrusaSL1 | Demo Bone | 2 | 10.5 | 90 | 13.8 | 100 |  |  | 4 | 5 | 120 | 180 | PrusaSL1
Prusa SL1 | PrusaSL1 | Dental Bleach (Обновленная версия) | 2 | 24.2 | 100 | 31.5 | 100 |  |  | 4 | 5 | 120 | 180 | PrusaSL1
Prusa SL1 | PrusaSL1 | Dental Bleach Pro | 2 | 17.9 | 100 | 23.3 | 100 |  |  | 3 | 5 | 120 | 180 | PrusaSL1
Prusa SL1 | PrusaSL1 | Dental Cast Cherry Pro | 2 | 24.7 | 100 |  |  |  |  | 3 | 5 | 60 | 60 | PrusaSL1
Prusa SL1 | PrusaSL1 | Dental Cast Cherry | 2 | 21.6 | 100 | 28.1 | 100 |  |  | 3 | 5 | 60 | 60 | PrusaSL1
Prusa SL1 | PrusaSL1 | Dental Clear | 2 | 12.2 | 100 | 15.8 | 100 |  |  | 3 | 5 | 120 | 180 | PrusaSL1
Prusa SL1 | PrusaSL1 | Dental Clear Pro | 2 | Используйте слой 100 мкм |  | 25.6 | 100 | 33.3 | 100 | 3 | 5 | 120 | 180 | PrusaSL1
Prusa SL1 | PrusaSL1 | Dental Denture Base Soft | 2 | 27.5 | 100 | 35.7 | 100 |  |  | 4 | 5 | 120 | 180 | PrusaSL1
Prusa SL1 | PrusaSL1 | Dental Denture Base | 2 | 21.7 | 100 | 28.2 | 100 |  |  | 4 | 5 | 120 | 180 | PrusaSL1
Prusa SL1 | PrusaSL1 | Dental IBT | 2 | 13.5 | 100 | 17.6 | 100 |  |  | 3 | 5 | 60 | 60 | PrusaSL1
Prusa SL1 | PrusaSL1 | Dental Model Biege | 2 | 17 | 100 | 22.1 | 100 |  |  | 4 | 5 | 120 | 180 | PrusaSL1
Prusa SL1 | PrusaSL1 | Dental Model Bone | 2 | 10.5 | 90 | 13.8 | 100 |  |  | 4 | 5 | 120 | 180 | PrusaSL1
Prusa SL1 | PrusaSL1 | Dental Model Light Grey | 2 | 13.3 | 100 | 17.3 | 100 |  |  | 4 | 5 | 120 | 180 | PrusaSL1
Prusa SL1 | PrusaSL1 | Dental Peach | 2 | 17 | 100 | 22.1 | 100 |  |  | 4 | 5 | 120 | 180 | PrusaSL1
Prusa SL1 | PrusaSL1 | Dental Pink | 2 | 10.8 | 100 | 14 | 100 |  |  | 3 | 5 | 120 | 180 | PrusaSL1
Prusa SL1 | PrusaSL1 | Dental Soft Pink | 2 | 16.1 | 100 | 20.7 | 100 |  |  | 3 | 5 | 60 | 60 | PrusaSL1
Prusa SL1 | PrusaSL1 | Dental Sand A1-A2 | 2 | 9.2 | 80 | 11.9 | 100 |  |  | 4 | 5 | 120 | 180 | PrusaSL1
Prusa SL1 | PrusaSL1 | Dental Sand A1-A2 (Обновленная версия) | 2 | 24.5 | 100 | 25.6 | 100 |  |  | 4 | 5 | 120 | 180 | PrusaSL1
Prusa SL1 | PrusaSL1 | Dental Sand A3 | 2 | 9.2 | 80 | 11.9 | 100 |  |  | 4 | 5 | 120 | 180 | PrusaSL1
Prusa SL1 | PrusaSL1 | Dental Sand A3 (Обновленная версия) | 2 | 24.5 | 100 | 25.6 | 100 |  |  | 4 | 5 | 120 | 180 | PrusaSL1
Prusa SL1 | PrusaSL1 | Dental Sand Pro A1-A2 (Crown LT) | 2 | 40.5 | 100 | 58.2 | 100 |  |  | 4 | 5 | 120 | 180 | PrusaSL1
Prusa SL1 | PrusaSL1 | Dental Sand Pro A3 (Crown LT) | 2 | 40.5 | 100 | 58.2 | 100 |  |  | 4 | 5 | 120 | 180 | PrusaSL1
Prusa SL1 | PrusaSL1 | Dental Splint Soft | 2 | 27 | 100 | 35.1 | 100 |  |  | 3 | 5 | 60 | 60 | PrusaSL1
Prusa SL1 | PrusaSL1 | Dental Tray | 2 | Используйте слой 100 мкм |  | 21.6 | 100 | 27 | 100 | 3 | 5 | 120 | 180 | PrusaSL1
Prusa SL1 | PrusaSL1 | Dental Yellow Clear | 2 | 9.5 | 90 | 12.3 | 100 |  |  | 3 | 5 | 120 | 180 | PrusaSL1
Prusa SL1 | PrusaSL1 | Dental Yellow Clear PRO | 2 | 24.5 | 100 | 31.6 | 100 |  |  | 3 | 5 | 120 | 180 | PrusaSL1
Prusa SL1 | PrusaSL1 | Industrial ABS Black | 2 | 19.4 | 100 | 25.1 | 100 |  |  | 3 | 5 | 60 | 60 | PrusaSL1
Prusa SL1 | PrusaSL1 | Industrial ABS-Like Grey | 2 | 19.2 | 100 | 25 | 100 |  |  | 3 | 5 | 120 | 180 | PrusaSL1
Prusa SL1 | PrusaSL1 | Industrial Flex Natural Clear | 2 | 7.2 | 60 | 9.4 | 80 |  |  | 3 | 5 | 60 | 60 | PrusaSL1
Prusa SL1 | PrusaSL1 | Industrial Nylon Like | 2 | 5.2 | 50 | 7 | 60 |  |  | 3 | 5 | 60 | 60 | PrusaSL1
Prusa SL1 | PrusaSL1 | Industrial PP-Like | 2 | 21.2 | 100 | 26.7 | 100 |  |  | 3 | 5 | 60 | 60 | PrusaSL1
Prusa SL1 | PrusaSL1 | Industrial Rigid Black | 2 | 19.6 | 100 | 25.6 | 100 |  |  | 3 | 5 | 120 | 180 | PrusaSL1
Prusa SL1 | PrusaSL1 | Industrial Rigid Clear | 2 | 21.4 | 100 | 27.9 | 100 |  |  | 3 | 5 | 120 | 180 | PrusaSL1
Prusa SL1 | PrusaSL1 | Tough Black | 2 | 10.2 | 90 | 12.1 | 100 |  |  | 3 | 5 | 120 | 180 | PrusaSL1
Prusa SL1 | PrusaSL1 | Tough Grey | 2 | 10.2 | 90 | 12.1 | 100 |  |  | 3 | 5 | 120 | 180 | PrusaSL1
Prusa SL1 | PrusaSL1 | Tough White | 2 | 10.2 | 90 | 12.1 | 100 |  |  | 3 | 5 | 120 | 180 | PrusaSL1
Prusa SL1 | PrusaSL1 | Jewelry J-Cast | 2 | 32.4 | 100 | 44.6 | 100 |  |  | 3 | 5 | 60 | 60 | PrusaSL1
Prusa SL1 | PrusaSL1 | Model Resin Black | 2 | 12.2 | 100 | 15.8 | 100 |  |  | 3 | 5 | 120 | 180 | PrusaSL1
Prusa SL1 | PrusaSL1 | Model Resin Clear | 2 | 11.3 | 100 | 14.7 | 100 |  |  | 3 | 5 | 120 | 180 | PrusaSL1
Prusa SL1 | PrusaSL1 | Model Resin Grey | 2 | 17 | 100 | 22.1 | 100 |  |  | 3 | 5 | 120 | 180 | PrusaSL1
Prusa SL1 | PrusaSL1 | Model Resin White | 2 | 10.8 | 100 | 14 | 100 |  |  | 3 | 5 | 120 | 180 | PrusaSL1
Prusa SL1 | PrusaSL1 | Silicone-Compatiable Model Resin (J-Model) | 2 | 10.7 | 100 | 14 | 100 |  |  | 3 | 5 | 60 | 60 | PrusaSL1
Prusa SL1 | PrusaSL1 | Silicone-Like Black | 2 | 25.6 | 100 | 33.3 | 100 |  |  | 3 | 5 | 60 | 60 | PrusaSL1
QIDI S-box | QIDISbox | Basic Red | 2 | 6.3 | 60 | 8.2 | 70 |  |  | 4 | 8 | 120 | 180 | QIDISbox
QIDI S-box | QIDISbox | Demo Bone | 2 | 6.2 | 60 | 8.1 | 70 |  |  | 5 | 8 | 120 | 180 | QIDISbox
QIDI S-box | QIDISbox | Dental Bleach (Обновленная версия) | 2 | 14.2 | 100 | 18.5 | 100 |  |  | 5 | 8 | 120 | 180 | QIDISbox
QIDI S-box | QIDISbox | Dental Bleach Pro | 2 | 10.5 | 90 | 13.7 | 100 |  |  | 4 | 8 | 120 | 180 | QIDISbox
QIDI S-box | QIDISbox | Dental Cast Cherry Pro | 2 | 14.5 | 100 |  |  |  |  | 4 | 8 | 60 | 60 | QIDISbox
QIDI S-box | QIDISbox | Dental Cast Cherry | 2 | 12.7 | 100 | 16.5 | 100 |  |  | 4 | 8 | 60 | 60 | QIDISbox
QIDI S-box | QIDISbox | Dental Clear | 2 | 7.1 | 60 | 9.3 | 80 |  |  | 4 | 8 | 120 | 180 | QIDISbox
QIDI S-box | QIDISbox | Dental Clear Pro | 2 | Используйте слой 100 мкм |  | 15 | 100 | 19.5 | 100 | 4 | 8 | 120 | 180 | QIDISbox
QIDI S-box | QIDISbox | Dental Denture Base Soft | 2 | 16.1 | 100 | 21 | 100 |  |  | 5 | 8 | 120 | 180 | QIDISbox
QIDI S-box | QIDISbox | Dental Denture Base | 2 | 12.7 | 100 | 16.5 | 100 |  |  | 5 | 8 | 120 | 180 | QIDISbox
QIDI S-box | QIDISbox | Dental IBT | 2 | 7.9 | 70 | 10.3 | 90 |  |  | 4 | 8 | 60 | 60 | QIDISbox
QIDI S-box | QIDISbox | Dental Model Biege | 2 | 10 | 90 | 13 | 100 |  |  | 5 | 8 | 120 | 180 | QIDISbox
QIDI S-box | QIDISbox | Dental Model Bone | 2 | 6.2 | 60 | 8.1 | 70 |  |  | 5 | 8 | 120 | 180 | QIDISbox
QIDI S-box | QIDISbox | Dental Model Light Grey | 2 | 7.8 | 70 | 10.1 | 90 |  |  | 5 | 8 | 120 | 180 | QIDISbox
QIDI S-box | QIDISbox | Dental Peach | 2 | 10 | 90 | 13 | 100 |  |  | 5 | 8 | 120 | 180 | QIDISbox
QIDI S-box | QIDISbox | Dental Pink | 2 | 6.3 | 60 | 8.2 | 70 |  |  | 4 | 8 | 120 | 180 | QIDISbox
QIDI S-box | QIDISbox | Dental Soft Pink | 2 | 9.4 | 80 | 12.1 | 100 |  |  | 4 | 8 | 60 | 60 | QIDISbox
QIDI S-box | QIDISbox | Dental Sand A1-A2 | 2 | 5.4 | 50 | 7 | 60 |  |  | 5 | 8 | 120 | 180 | QIDISbox
QIDI S-box | QIDISbox | Dental Sand A1-A2 (Обновленная версия) | 2 | 14.3 | 100 | 15 | 100 |  |  | 5 | 8 | 120 | 180 | QIDISbox
QIDI S-box | QIDISbox | Dental Sand A3 | 2 | 5.4 | 50 | 7 | 60 |  |  | 5 | 8 | 120 | 180 | QIDISbox
QIDI S-box | QIDISbox | Dental Sand A3 (Обновленная версия) | 2 | 14.3 | 100 | 15 | 100 |  |  | 5 | 8 | 120 | 180 | QIDISbox
QIDI S-box | QIDISbox | Dental Sand Pro A1-A2 (Crown LT) | 2 | 23.8 | 100 | 34.2 | 100 |  |  | 5 | 8 | 120 | 180 | QIDISbox
QIDI S-box | QIDISbox | Dental Sand Pro A3 (Crown LT) | 2 | 23.8 | 100 | 34.2 | 100 |  |  | 5 | 8 | 120 | 180 | QIDISbox
QIDI S-box | QIDISbox | Dental Splint Soft | 2 | 15.8 | 100 | 20.6 | 100 |  |  | 4 | 8 | 60 | 60 | QIDISbox
QIDI S-box | QIDISbox | Dental Tray | 2 | Используйте слой 100 мкм |  | 12.7 | 100 | 15.8 | 100 | 4 | 8 | 120 | 180 | QIDISbox
QIDI S-box | QIDISbox | Dental Yellow Clear | 2 | 5.5 | 50 | 7.2 | 60 |  |  | 4 | 8 | 120 | 180 | QIDISbox
QIDI S-box | QIDISbox | Dental Yellow Clear PRO | 2 | 14.3 | 100 | 18.5 | 100 |  |  | 4 | 8 | 120 | 180 | QIDISbox
QIDI S-box | QIDISbox | Industrial ABS Black | 2 | 11.4 | 100 | 14.7 | 100 |  |  | 4 | 8 | 60 | 60 | QIDISbox
QIDI S-box | QIDISbox | Industrial ABS-Like Grey | 2 | 11.3 | 100 | 14.7 | 100 |  |  | 4 | 8 | 120 | 180 | QIDISbox
QIDI S-box | QIDISbox | Industrial Flex Natural Clear | 2 | 4.2 | 40 | 5.5 | 50 |  |  | 4 | 8 | 60 | 60 | QIDISbox
QIDI S-box | QIDISbox | Industrial Nylon Like | 2 | 3.1 | 30 | 4.1 | 40 |  |  | 4 | 8 | 60 | 60 | QIDISbox
QIDI S-box | QIDISbox | Industrial PP-Like | 2 | 12.4 | 100 | 15.6 | 100 |  |  | 4 | 8 | 60 | 60 | QIDISbox
QIDI S-box | QIDISbox | Industrial Rigid Black | 2 | 11.5 | 100 | 15 | 100 |  |  | 4 | 8 | 120 | 180 | QIDISbox
QIDI S-box | QIDISbox | Industrial Rigid Clear | 2 | 12.6 | 100 | 16.3 | 100 |  |  | 4 | 8 | 120 | 180 | QIDISbox
QIDI S-box | QIDISbox | Tough Black | 2 | 6 | 50 | 7.1 | 60 |  |  | 4 | 8 | 120 | 180 | QIDISbox
QIDI S-box | QIDISbox | Tough Grey | 2 | 6 | 50 | 7.1 | 60 |  |  | 4 | 8 | 120 | 180 | QIDISbox
QIDI S-box | QIDISbox | Tough White | 2 | 6 | 50 | 7.1 | 60 |  |  | 4 | 8 | 120 | 180 | QIDISbox
QIDI S-box | QIDISbox | Jewelry J-Cast | 2 | 19 | 100 | 26.1 | 100 |  |  | 4 | 8 | 60 | 60 | QIDISbox
QIDI S-box | QIDISbox | Model Resin Black | 2 | 7.1 | 60 | 9.3 | 80 |  |  | 4 | 8 | 120 | 180 | QIDISbox
QIDI S-box | QIDISbox | Model Resin Clear | 2 | 6.7 | 60 | 8.6 | 80 |  |  | 4 | 8 | 120 | 180 | QIDISbox
QIDI S-box | QIDISbox | Model Resin Grey | 2 | 10 | 90 | 13 | 100 |  |  | 4 | 8 | 120 | 180 | QIDISbox
QIDI S-box | QIDISbox | Model Resin White | 2 | 6.3 | 60 | 8.2 | 70 |  |  | 4 | 8 | 120 | 180 | QIDISbox
QIDI S-box | QIDISbox | Silicone-Compatiable Model Resin (J-Model) | 2 | 6.3 | 60 | 8.2 | 70 |  |  | 4 | 8 | 60 | 60 | QIDISbox
QIDI S-box | QIDISbox | Silicone-Like Black | 2 | 15 | 100 | 19.5 | 100 |  |  | 4 | 8 | 60 | 60 | QIDISbox
RayShape Shape 1+ Dental | RayShapeShape1+Dental | Basic Red | 2 | 2 | 20 | 2.6 | 20 |  |  | 2 | 5 | 120 | 180 | RayShapeShape1+Dental
RayShape Shape 1+ Dental | RayShapeShape1+Dental | Demo Bone | 2 | 1.9 | 20 | 2.5 | 20 |  |  | 3 | 5 | 120 | 180 | RayShapeShape1+Dental
RayShape Shape 1+ Dental | RayShapeShape1+Dental | Dental Bleach (Обновленная версия) | 2 | 4.4 | 40 | 5.8 | 50 |  |  | 3 | 5 | 120 | 180 | RayShapeShape1+Dental
RayShape Shape 1+ Dental | RayShapeShape1+Dental | Dental Bleach Pro | 2 | 3.3 | 30 | 4.3 | 40 |  |  | 2 | 5 | 120 | 180 | RayShapeShape1+Dental
RayShape Shape 1+ Dental | RayShapeShape1+Dental | Dental Cast Cherry Pro | 2 | 4.5 | 40 |  |  |  |  | 2 | 5 | 60 | 60 | RayShapeShape1+Dental
RayShape Shape 1+ Dental | RayShapeShape1+Dental | Dental Cast Cherry | 2 | 4 | 40 | 5.1 | 50 |  |  | 2 | 5 | 60 | 60 | RayShapeShape1+Dental
RayShape Shape 1+ Dental | RayShapeShape1+Dental | Dental Clear | 2 | 2.2 | 20 | 2.9 | 30 |  |  | 2 | 5 | 120 | 180 | RayShapeShape1+Dental
RayShape Shape 1+ Dental | RayShapeShape1+Dental | Dental Clear Pro | 2 | Используйте слой 100 мкм |  | 4.7 | 40 | 6.1 | 50 | 2 | 5 | 120 | 180 | RayShapeShape1+Dental
RayShape Shape 1+ Dental | RayShapeShape1+Dental | Dental Denture Base Soft | 2 | 5 | 50 | 6.5 | 60 |  |  | 3 | 5 | 120 | 180 | RayShapeShape1+Dental
RayShape Shape 1+ Dental | RayShapeShape1+Dental | Dental Denture Base | 2 | 4 | 40 | 5.2 | 50 |  |  | 3 | 5 | 120 | 180 | RayShapeShape1+Dental
RayShape Shape 1+ Dental | RayShapeShape1+Dental | Dental IBT | 2 | 2.5 | 20 | 3.2 | 30 |  |  | 2 | 5 | 60 | 60 | RayShapeShape1+Dental
RayShape Shape 1+ Dental | RayShapeShape1+Dental | Dental Model Biege | 2 | 3.1 | 30 | 4.1 | 40 |  |  | 3 | 5 | 120 | 180 | RayShapeShape1+Dental
RayShape Shape 1+ Dental | RayShapeShape1+Dental | Dental Model Bone | 2 | 1.9 | 20 | 2.5 | 20 |  |  | 3 | 5 | 120 | 180 | RayShapeShape1+Dental
RayShape Shape 1+ Dental | RayShapeShape1+Dental | Dental Model Light Grey | 2 | 2.4 | 20 | 3.2 | 30 |  |  | 3 | 5 | 120 | 180 | RayShapeShape1+Dental
RayShape Shape 1+ Dental | RayShapeShape1+Dental | Dental Peach | 2 | 3.1 | 30 | 4.1 | 40 |  |  | 3 | 5 | 120 | 180 | RayShapeShape1+Dental
RayShape Shape 1+ Dental | RayShapeShape1+Dental | Dental Pink | 2 | 2 | 20 | 2.6 | 20 |  |  | 2 | 5 | 120 | 180 | RayShapeShape1+Dental
RayShape Shape 1+ Dental | RayShapeShape1+Dental | Dental Soft Pink | 2 | 2.9 | 30 | 3.8 | 30 |  |  | 2 | 5 | 60 | 60 | RayShapeShape1+Dental
RayShape Shape 1+ Dental | RayShapeShape1+Dental | Dental Sand A1-A2 | 2 | 1.7 | 20 | 2.2 | 20 |  |  | 3 | 5 | 120 | 180 | RayShapeShape1+Dental
RayShape Shape 1+ Dental | RayShapeShape1+Dental | Dental Sand A1-A2 (Обновленная версия) | 2 | 4.5 | 40 | 4.7 | 40 |  |  | 3 | 5 | 120 | 180 | RayShapeShape1+Dental
RayShape Shape 1+ Dental | RayShapeShape1+Dental | Dental Sand A3 | 2 | 1.7 | 20 | 2.2 | 20 |  |  | 3 | 5 | 120 | 180 | RayShapeShape1+Dental
RayShape Shape 1+ Dental | RayShapeShape1+Dental | Dental Sand A3 (Обновленная версия) | 2 | 4.5 | 40 | 4.7 | 40 |  |  | 3 | 5 | 120 | 180 | RayShapeShape1+Dental
RayShape Shape 1+ Dental | RayShapeShape1+Dental | Dental Sand Pro A1-A2 (Crown LT) | 2 | 7.4 | 70 | 10.7 | 100 |  |  | 3 | 5 | 120 | 180 | RayShapeShape1+Dental
RayShape Shape 1+ Dental | RayShapeShape1+Dental | Dental Sand Pro A3 (Crown LT) | 2 | 7.4 | 70 | 10.7 | 100 |  |  | 3 | 5 | 120 | 180 | RayShapeShape1+Dental
RayShape Shape 1+ Dental | RayShapeShape1+Dental | Dental Splint Soft | 2 | 5 | 50 | 6.4 | 60 |  |  | 2 | 5 | 60 | 60 | RayShapeShape1+Dental
RayShape Shape 1+ Dental | RayShapeShape1+Dental | Dental Tray | 2 | Используйте слой 100 мкм |  | 4 | 40 | 5 | 50 | 2 | 5 | 120 | 180 | RayShapeShape1+Dental
RayShape Shape 1+ Dental | RayShapeShape1+Dental | Dental Yellow Clear | 2 | 1.7 | 20 | 2.3 | 20 |  |  | 2 | 5 | 120 | 180 | RayShapeShape1+Dental
RayShape Shape 1+ Dental | RayShapeShape1+Dental | Dental Yellow Clear PRO | 2 | 4.5 | 40 | 5.8 | 50 |  |  | 2 | 5 | 120 | 180 | RayShapeShape1+Dental
RayShape Shape 1+ Dental | RayShapeShape1+Dental | Industrial ABS Black | 2 | 3.6 | 30 | 4.6 | 40 |  |  | 2 | 5 | 60 | 60 | RayShapeShape1+Dental
RayShape Shape 1+ Dental | RayShapeShape1+Dental | Industrial ABS-Like Grey | 2 | 3.5 | 30 | 4.6 | 40 |  |  | 2 | 5 | 120 | 180 | RayShapeShape1+Dental
RayShape Shape 1+ Dental | RayShapeShape1+Dental | Industrial Flex Natural Clear | 2 | 1.3 | 10 | 1.7 | 20 |  |  | 2 | 5 | 60 | 60 | RayShapeShape1+Dental
RayShape Shape 1+ Dental | RayShapeShape1+Dental | Industrial Nylon Like | 2 | 1 | 10 | 1.3 | 10 |  |  | 2 | 5 | 60 | 60 | RayShapeShape1+Dental
RayShape Shape 1+ Dental | RayShapeShape1+Dental | Industrial PP-Like | 2 | 3.9 | 40 | 4.9 | 40 |  |  | 2 | 5 | 60 | 60 | RayShapeShape1+Dental
RayShape Shape 1+ Dental | RayShapeShape1+Dental | Industrial Rigid Black | 2 | 3.6 | 30 | 4.7 | 40 |  |  | 2 | 5 | 120 | 180 | RayShapeShape1+Dental
RayShape Shape 1+ Dental | RayShapeShape1+Dental | Industrial Rigid Clear | 2 | 3.9 | 40 | 5.1 | 50 |  |  | 2 | 5 | 120 | 180 | RayShapeShape1+Dental
RayShape Shape 1+ Dental | RayShapeShape1+Dental | Tough Black | 2 | 1.9 | 20 | 2.2 | 20 |  |  | 2 | 5 | 120 | 180 | RayShapeShape1+Dental
RayShape Shape 1+ Dental | RayShapeShape1+Dental | Tough Grey | 2 | 1.9 | 20 | 2.2 | 20 |  |  | 2 | 5 | 120 | 180 | RayShapeShape1+Dental
RayShape Shape 1+ Dental | RayShapeShape1+Dental | Tough White | 2 | 1.9 | 20 | 2.2 | 20 |  |  | 2 | 5 | 120 | 180 | RayShapeShape1+Dental
RayShape Shape 1+ Dental | RayShapeShape1+Dental | Jewelry J-Cast | 2 | 5.9 | 50 | 8.2 | 70 |  |  | 2 | 5 | 60 | 60 | RayShapeShape1+Dental
RayShape Shape 1+ Dental | RayShapeShape1+Dental | Model Resin Black | 2 | 2.2 | 20 | 2.9 | 30 |  |  | 2 | 5 | 120 | 180 | RayShapeShape1+Dental
RayShape Shape 1+ Dental | RayShapeShape1+Dental | Model Resin Clear | 2 | 2.1 | 20 | 2.7 | 20 |  |  | 2 | 5 | 120 | 180 | RayShapeShape1+Dental
RayShape Shape 1+ Dental | RayShapeShape1+Dental | Model Resin Grey | 2 | 3.1 | 30 | 4.1 | 40 |  |  | 2 | 5 | 120 | 180 | RayShapeShape1+Dental
RayShape Shape 1+ Dental | RayShapeShape1+Dental | Model Resin White | 2 | 2 | 20 | 2.6 | 20 |  |  | 2 | 5 | 120 | 180 | RayShapeShape1+Dental
RayShape Shape 1+ Dental | RayShapeShape1+Dental | Silicone-Compatiable Model Resin (J-Model) | 2 | 2 | 20 | 2.6 | 20 |  |  | 2 | 5 | 60 | 60 | RayShapeShape1+Dental
RayShape Shape 1+ Dental | RayShapeShape1+Dental | Silicone-Like Black | 2 | 4.7 | 40 | 6.1 | 50 |  |  | 2 | 5 | 60 | 60 | RayShapeShape1+Dental
SparkMaker | SparkMaker | Basic Red | 2 | 14.4 | 100 | 18.7 | 100 |  |  | 2 | 4 | 120 | 180 | SparkMaker
SparkMaker | SparkMaker | Demo Bone | 2 | 14 | 100 | 18.4 | 100 |  |  | 3 | 4 | 120 | 180 | SparkMaker
SparkMaker | SparkMaker | Dental Bleach (Обновленная версия) | 2 | 32.3 | 100 | 42 | 100 |  |  | 3 | 4 | 120 | 180 | SparkMaker
SparkMaker | SparkMaker | Dental Bleach Pro | 2 | 23.9 | 100 | 31.1 | 100 |  |  | 2 | 4 | 120 | 180 | SparkMaker
SparkMaker | SparkMaker | Dental Cast Cherry Pro | 2 | 32.9 | 100 |  |  |  |  | 2 | 4 | 60 | 60 | SparkMaker
SparkMaker | SparkMaker | Dental Cast Cherry | 2 | 28.8 | 100 | 37.4 | 100 |  |  | 2 | 4 | 60 | 60 | SparkMaker
SparkMaker | SparkMaker | Dental Clear | 2 | 16.2 | 100 | 21.1 | 100 |  |  | 2 | 4 | 120 | 180 | SparkMaker
SparkMaker | SparkMaker | Dental Clear Pro | 2 | Используйте слой 100 мкм |  | 34.2 | 100 | 44.4 | 100 | 2 | 4 | 120 | 180 | SparkMaker
SparkMaker | SparkMaker | Dental Denture Base Soft | 2 | 36.6 | 100 | 47.6 | 100 |  |  | 3 | 4 | 120 | 180 | SparkMaker
SparkMaker | SparkMaker | Dental Denture Base | 2 | 28.9 | 100 | 37.6 | 100 |  |  | 3 | 4 | 120 | 180 | SparkMaker
SparkMaker | SparkMaker | Dental IBT | 2 | 18 | 100 | 23.4 | 100 |  |  | 2 | 4 | 60 | 60 | SparkMaker
SparkMaker | SparkMaker | Dental Model Biege | 2 | 22.7 | 100 | 29.5 | 100 |  |  | 3 | 4 | 120 | 180 | SparkMaker
SparkMaker | SparkMaker | Dental Model Bone | 2 | 14 | 100 | 18.4 | 100 |  |  | 3 | 4 | 120 | 180 | SparkMaker
SparkMaker | SparkMaker | Dental Model Light Grey | 2 | 17.7 | 100 | 23 | 100 |  |  | 3 | 4 | 120 | 180 | SparkMaker
SparkMaker | SparkMaker | Dental Peach | 2 | 22.7 | 100 | 29.5 | 100 |  |  | 3 | 4 | 120 | 180 | SparkMaker
SparkMaker | SparkMaker | Dental Pink | 2 | 14.4 | 100 | 18.7 | 100 |  |  | 2 | 4 | 120 | 180 | SparkMaker
SparkMaker | SparkMaker | Dental Soft Pink | 2 | 21.4 | 100 | 27.5 | 100 |  |  | 2 | 4 | 60 | 60 | SparkMaker
SparkMaker | SparkMaker | Dental Sand A1-A2 | 2 | 12.2 | 100 | 15.8 | 100 |  |  | 3 | 4 | 120 | 180 | SparkMaker
SparkMaker | SparkMaker | Dental Sand A1-A2 (Обновленная версия) | 2 | 32.6 | 100 | 34.2 | 100 |  |  | 3 | 4 | 120 | 180 | SparkMaker
SparkMaker | SparkMaker | Dental Sand A3 | 2 | 12.2 | 100 | 15.8 | 100 |  |  | 3 | 4 | 120 | 180 | SparkMaker
SparkMaker | SparkMaker | Dental Sand A3 (Обновленная версия) | 2 | 32.6 | 100 | 34.2 | 100 |  |  | 3 | 4 | 120 | 180 | SparkMaker
SparkMaker | SparkMaker | Dental Sand Pro A1-A2 (Crown LT) | 2 | 54 | 100 | 77.6 | 100 |  |  | 3 | 4 | 120 | 180 | SparkMaker
SparkMaker | SparkMaker | Dental Sand Pro A3 (Crown LT) | 2 | 54 | 100 | 77.6 | 100 |  |  | 3 | 4 | 120 | 180 | SparkMaker
SparkMaker | SparkMaker | Dental Splint Soft | 2 | 36 | 100 | 46.8 | 100 |  |  | 2 | 4 | 60 | 60 | SparkMaker
SparkMaker | SparkMaker | Dental Tray | 2 | Используйте слой 100 мкм |  | 28.8 | 100 | 36 | 100 | 2 | 4 | 120 | 180 | SparkMaker
SparkMaker | SparkMaker | Dental Yellow Clear | 2 | 12.6 | 100 | 16.4 | 100 |  |  | 2 | 4 | 120 | 180 | SparkMaker
SparkMaker | SparkMaker | Dental Yellow Clear PRO | 2 | 32.6 | 100 | 42.1 | 100 |  |  | 2 | 4 | 120 | 180 | SparkMaker
SparkMaker | SparkMaker | Industrial ABS Black | 2 | 25.9 | 100 | 33.5 | 100 |  |  | 2 | 4 | 60 | 60 | SparkMaker
SparkMaker | SparkMaker | Industrial ABS-Like Grey | 2 | 25.6 | 100 | 33.3 | 100 |  |  | 2 | 4 | 120 | 180 | SparkMaker
SparkMaker | SparkMaker | Industrial Flex Natural Clear | 2 | 9.6 | 90 | 12.5 | 100 |  |  | 2 | 4 | 60 | 60 | SparkMaker
SparkMaker | SparkMaker | Industrial Nylon Like | 2 | 7 | 60 | 9.3 | 80 |  |  | 2 | 4 | 60 | 60 | SparkMaker
SparkMaker | SparkMaker | Industrial PP-Like | 2 | 28.3 | 100 | 35.6 | 100 |  |  | 2 | 4 | 60 | 60 | SparkMaker
SparkMaker | SparkMaker | Industrial Rigid Black | 2 | 26.1 | 100 | 34.2 | 100 |  |  | 2 | 4 | 120 | 180 | SparkMaker
SparkMaker | SparkMaker | Industrial Rigid Clear | 2 | 28.6 | 100 | 37.1 | 100 |  |  | 2 | 4 | 120 | 180 | SparkMaker
SparkMaker | SparkMaker | Tough Black | 2 | 13.7 | 100 | 16.1 | 100 |  |  | 2 | 4 | 120 | 180 | SparkMaker
SparkMaker | SparkMaker | Tough Grey | 2 | 13.7 | 100 | 16.1 | 100 |  |  | 2 | 4 | 120 | 180 | SparkMaker
SparkMaker | SparkMaker | Tough White | 2 | 13.7 | 100 | 16.1 | 100 |  |  | 2 | 4 | 120 | 180 | SparkMaker
SparkMaker | SparkMaker | Jewelry J-Cast | 2 | 43.2 | 100 | 59.4 | 100 |  |  | 2 | 4 | 60 | 60 | SparkMaker
SparkMaker | SparkMaker | Model Resin Black | 2 | 16.2 | 100 | 21.1 | 100 |  |  | 2 | 4 | 120 | 180 | SparkMaker
SparkMaker | SparkMaker | Model Resin Clear | 2 | 15.1 | 100 | 19.6 | 100 |  |  | 2 | 4 | 120 | 180 | SparkMaker
SparkMaker | SparkMaker | Model Resin Grey | 2 | 22.7 | 100 | 29.5 | 100 |  |  | 2 | 4 | 120 | 180 | SparkMaker
SparkMaker | SparkMaker | Model Resin White | 2 | 14.4 | 100 | 18.7 | 100 |  |  | 2 | 4 | 120 | 180 | SparkMaker
SparkMaker | SparkMaker | Silicone-Compatiable Model Resin (J-Model) | 2 | 14.3 | 100 | 18.6 | 100 |  |  | 2 | 4 | 60 | 60 | SparkMaker
SparkMaker | SparkMaker | Silicone-Like Black | 2 | 34.2 | 100 | 44.4 | 100 |  |  | 2 | 4 | 60 | 60 | SparkMaker
SparkMakerFHD | SparkMakerFHD | Basic Red | 2 | 14.8 | 100 | 19.2 | 100 |  |  | 2 | 4 | 120 | 180 | SparkMakerFHD
SparkMakerFHD | SparkMakerFHD | Demo Bone | 2 | 14.4 | 100 | 18.9 | 100 |  |  | 3 | 4 | 120 | 180 | SparkMakerFHD
SparkMakerFHD | SparkMakerFHD | Dental Bleach (Обновленная версия) | 2 | 33.2 | 100 | 43.1 | 100 |  |  | 3 | 4 | 120 | 180 | SparkMakerFHD
SparkMakerFHD | SparkMakerFHD | Dental Bleach Pro | 2 | 24.5 | 100 | 31.9 | 100 |  |  | 2 | 4 | 120 | 180 | SparkMakerFHD
SparkMakerFHD | SparkMakerFHD | Dental Cast Cherry Pro | 2 | 33.8 | 100 |  |  |  |  | 2 | 4 | 60 | 60 | SparkMakerFHD
SparkMakerFHD | SparkMakerFHD | Dental Cast Cherry | 2 | 29.6 | 100 | 38.4 | 100 |  |  | 2 | 4 | 60 | 60 | SparkMakerFHD
SparkMakerFHD | SparkMakerFHD | Dental Clear | 2 | 16.6 | 100 | 21.6 | 100 |  |  | 2 | 4 | 120 | 180 | SparkMakerFHD
SparkMakerFHD | SparkMakerFHD | Dental Clear Pro | 2 | Используйте слой 100 мкм |  | 35.1 | 100 | 45.6 | 100 | 2 | 4 | 120 | 180 | SparkMakerFHD
SparkMakerFHD | SparkMakerFHD | Dental Denture Base Soft | 2 | 37.6 | 100 | 48.9 | 100 |  |  | 3 | 4 | 120 | 180 | SparkMakerFHD
SparkMakerFHD | SparkMakerFHD | Dental Denture Base | 2 | 29.6 | 100 | 38.6 | 100 |  |  | 3 | 4 | 120 | 180 | SparkMakerFHD
SparkMakerFHD | SparkMakerFHD | Dental IBT | 2 | 18.5 | 100 | 24 | 100 |  |  | 2 | 4 | 60 | 60 | SparkMakerFHD
SparkMakerFHD | SparkMakerFHD | Dental Model Biege | 2 | 23.3 | 100 | 30.3 | 100 |  |  | 3 | 4 | 120 | 180 | SparkMakerFHD
SparkMakerFHD | SparkMakerFHD | Dental Model Bone | 2 | 14.4 | 100 | 18.9 | 100 |  |  | 3 | 4 | 120 | 180 | SparkMakerFHD
SparkMakerFHD | SparkMakerFHD | Dental Model Light Grey | 2 | 18.2 | 100 | 23.6 | 100 |  |  | 3 | 4 | 120 | 180 | SparkMakerFHD
SparkMakerFHD | SparkMakerFHD | Dental Peach | 2 | 23.3 | 100 | 30.3 | 100 |  |  | 3 | 4 | 120 | 180 | SparkMakerFHD
SparkMakerFHD | SparkMakerFHD | Dental Pink | 2 | 14.8 | 100 | 19.2 | 100 |  |  | 2 | 4 | 120 | 180 | SparkMakerFHD
SparkMakerFHD | SparkMakerFHD | Dental Soft Pink | 2 | 22 | 100 | 28.3 | 100 |  |  | 2 | 4 | 60 | 60 | SparkMakerFHD
SparkMakerFHD | SparkMakerFHD | Dental Sand A1-A2 | 2 | 12.6 | 100 | 16.3 | 100 |  |  | 3 | 4 | 120 | 180 | SparkMakerFHD
SparkMakerFHD | SparkMakerFHD | Dental Sand A1-A2 (Обновленная версия) | 2 | 33.5 | 100 | 35.1 | 100 |  |  | 3 | 4 | 120 | 180 | SparkMakerFHD
SparkMakerFHD | SparkMakerFHD | Dental Sand A3 | 2 | 12.6 | 100 | 16.3 | 100 |  |  | 3 | 4 | 120 | 180 | SparkMakerFHD
SparkMakerFHD | SparkMakerFHD | Dental Sand A3 (Обновленная версия) | 2 | 33.5 | 100 | 35.1 | 100 |  |  | 3 | 4 | 120 | 180 | SparkMakerFHD
SparkMakerFHD | SparkMakerFHD | Dental Sand Pro A1-A2 (Crown LT) | 2 | 55.5 | 100 | 79.7 | 100 |  |  | 3 | 4 | 120 | 180 | SparkMakerFHD
SparkMakerFHD | SparkMakerFHD | Dental Sand Pro A3 (Crown LT) | 2 | 55.5 | 100 | 79.7 | 100 |  |  | 3 | 4 | 120 | 180 | SparkMakerFHD
SparkMakerFHD | SparkMakerFHD | Dental Splint Soft | 2 | 37 | 100 | 48.1 | 100 |  |  | 2 | 4 | 60 | 60 | SparkMakerFHD
SparkMakerFHD | SparkMakerFHD | Dental Tray | 2 | Используйте слой 100 мкм |  | 29.6 | 100 | 37 | 100 | 2 | 4 | 120 | 180 | SparkMakerFHD
SparkMakerFHD | SparkMakerFHD | Dental Yellow Clear | 2 | 12.9 | 100 | 16.8 | 100 |  |  | 2 | 4 | 120 | 180 | SparkMakerFHD
SparkMakerFHD | SparkMakerFHD | Dental Yellow Clear PRO | 2 | 33.5 | 100 | 43.2 | 100 |  |  | 2 | 4 | 120 | 180 | SparkMakerFHD
SparkMakerFHD | SparkMakerFHD | Industrial ABS Black | 2 | 26.6 | 100 | 34.4 | 100 |  |  | 2 | 4 | 60 | 60 | SparkMakerFHD
SparkMakerFHD | SparkMakerFHD | Industrial ABS-Like Grey | 2 | 26.3 | 100 | 34.2 | 100 |  |  | 2 | 4 | 120 | 180 | SparkMakerFHD
SparkMakerFHD | SparkMakerFHD | Industrial Flex Natural Clear | 2 | 9.9 | 90 | 12.8 | 100 |  |  | 2 | 4 | 60 | 60 | SparkMakerFHD
SparkMakerFHD | SparkMakerFHD | Industrial Nylon Like | 2 | 7.2 | 60 | 9.6 | 90 |  |  | 2 | 4 | 60 | 60 | SparkMakerFHD
SparkMakerFHD | SparkMakerFHD | Industrial PP-Like | 2 | 29 | 100 | 36.5 | 100 |  |  | 2 | 4 | 60 | 60 | SparkMakerFHD
SparkMakerFHD | SparkMakerFHD | Industrial Rigid Black | 2 | 26.8 | 100 | 35.1 | 100 |  |  | 2 | 4 | 120 | 180 | SparkMakerFHD
SparkMakerFHD | SparkMakerFHD | Industrial Rigid Clear | 2 | 29.3 | 100 | 38.1 | 100 |  |  | 2 | 4 | 120 | 180 | SparkMakerFHD
SparkMakerFHD | SparkMakerFHD | Tough Black | 2 | 14 | 100 | 16.6 | 100 |  |  | 2 | 4 | 120 | 180 | SparkMakerFHD
SparkMakerFHD | SparkMakerFHD | Tough Grey | 2 | 14 | 100 | 16.6 | 100 |  |  | 2 | 4 | 120 | 180 | SparkMakerFHD
SparkMakerFHD | SparkMakerFHD | Tough White | 2 | 14 | 100 | 16.6 | 100 |  |  | 2 | 4 | 120 | 180 | SparkMakerFHD
SparkMakerFHD | SparkMakerFHD | Jewelry J-Cast | 2 | 44.4 | 100 | 61 | 100 |  |  | 2 | 4 | 60 | 60 | SparkMakerFHD
SparkMakerFHD | SparkMakerFHD | Model Resin Black | 2 | 16.6 | 100 | 21.6 | 100 |  |  | 2 | 4 | 120 | 180 | SparkMakerFHD
SparkMakerFHD | SparkMakerFHD | Model Resin Clear | 2 | 15.5 | 100 | 20.1 | 100 |  |  | 2 | 4 | 120 | 180 | SparkMakerFHD
SparkMakerFHD | SparkMakerFHD | Model Resin Grey | 2 | 23.3 | 100 | 30.3 | 100 |  |  | 2 | 4 | 120 | 180 | SparkMakerFHD
SparkMakerFHD | SparkMakerFHD | Model Resin White | 2 | 14.8 | 100 | 19.2 | 100 |  |  | 2 | 4 | 120 | 180 | SparkMakerFHD
SparkMakerFHD | SparkMakerFHD | Silicone-Compatiable Model Resin (J-Model) | 2 | 14.7 | 100 | 19.1 | 100 |  |  | 2 | 4 | 60 | 60 | SparkMakerFHD
SparkMakerFHD | SparkMakerFHD | Silicone-Like Black | 2 | 35.1 | 100 | 45.6 | 100 |  |  | 2 | 4 | 60 | 60 | SparkMakerFHD
Tronxy Ultrabot | TronxyUltrabot | Basic Red | 2 | 14.3 | 100 | 18.5 | 100 |  |  | 2 | 5 | 120 | 180 | TronxyUltrabot
Tronxy Ultrabot | TronxyUltrabot | Demo Bone | 2 | 13.9 | 100 | 18.2 | 100 |  |  | 3 | 5 | 120 | 180 | TronxyUltrabot
Tronxy Ultrabot | TronxyUltrabot | Dental Bleach (Обновленная версия) | 2 | 32 | 100 | 41.6 | 100 |  |  | 3 | 5 | 120 | 180 | TronxyUltrabot
Tronxy Ultrabot | TronxyUltrabot | Dental Bleach Pro | 2 | 23.7 | 100 | 30.8 | 100 |  |  | 2 | 5 | 120 | 180 | TronxyUltrabot
Tronxy Ultrabot | TronxyUltrabot | Dental Cast Cherry Pro | 2 | 32.6 | 100 |  |  |  |  | 2 | 5 | 60 | 60 | TronxyUltrabot
Tronxy Ultrabot | TronxyUltrabot | Dental Cast Cherry | 2 | 28.5 | 100 | 37.1 | 100 |  |  | 2 | 5 | 60 | 60 | TronxyUltrabot
Tronxy Ultrabot | TronxyUltrabot | Dental Clear | 2 | 16 | 100 | 20.9 | 100 |  |  | 2 | 5 | 120 | 180 | TronxyUltrabot
Tronxy Ultrabot | TronxyUltrabot | Dental Clear Pro | 2 | Используйте слой 100 мкм |  | 33.8 | 100 | 44 | 100 | 2 | 5 | 120 | 180 | TronxyUltrabot
Tronxy Ultrabot | TronxyUltrabot | Dental Denture Base Soft | 2 | 36.3 | 100 | 47.2 | 100 |  |  | 3 | 5 | 120 | 180 | TronxyUltrabot
Tronxy Ultrabot | TronxyUltrabot | Dental Denture Base | 2 | 28.6 | 100 | 37.2 | 100 |  |  | 3 | 5 | 120 | 180 | TronxyUltrabot
Tronxy Ultrabot | TronxyUltrabot | Dental IBT | 2 | 17.8 | 100 | 23.2 | 100 |  |  | 2 | 5 | 60 | 60 | TronxyUltrabot
Tronxy Ultrabot | TronxyUltrabot | Dental Model Biege | 2 | 22.4 | 100 | 29.2 | 100 |  |  | 3 | 5 | 120 | 180 | TronxyUltrabot
Tronxy Ultrabot | TronxyUltrabot | Dental Model Bone | 2 | 13.9 | 100 | 18.2 | 100 |  |  | 3 | 5 | 120 | 180 | TronxyUltrabot
Tronxy Ultrabot | TronxyUltrabot | Dental Model Light Grey | 2 | 17.5 | 100 | 22.8 | 100 |  |  | 3 | 5 | 120 | 180 | TronxyUltrabot
Tronxy Ultrabot | TronxyUltrabot | Dental Peach | 2 | 22.4 | 100 | 29.2 | 100 |  |  | 3 | 5 | 120 | 180 | TronxyUltrabot
Tronxy Ultrabot | TronxyUltrabot | Dental Pink | 2 | 14.3 | 100 | 18.5 | 100 |  |  | 2 | 5 | 120 | 180 | TronxyUltrabot
Tronxy Ultrabot | TronxyUltrabot | Dental Soft Pink | 2 | 21.2 | 100 | 27.3 | 100 |  |  | 2 | 5 | 60 | 60 | TronxyUltrabot
Tronxy Ultrabot | TronxyUltrabot | Dental Sand A1-A2 | 2 | 12.1 | 100 | 15.7 | 100 |  |  | 3 | 5 | 120 | 180 | TronxyUltrabot
Tronxy Ultrabot | TronxyUltrabot | Dental Sand A1-A2 (Обновленная версия) | 2 | 32.3 | 100 | 33.8 | 100 |  |  | 3 | 5 | 120 | 180 | TronxyUltrabot
Tronxy Ultrabot | TronxyUltrabot | Dental Sand A3 | 2 | 12.1 | 100 | 15.7 | 100 |  |  | 3 | 5 | 120 | 180 | TronxyUltrabot
Tronxy Ultrabot | TronxyUltrabot | Dental Sand A3 (Обновленная версия) | 2 | 32.3 | 100 | 33.8 | 100 |  |  | 3 | 5 | 120 | 180 | TronxyUltrabot
Tronxy Ultrabot | TronxyUltrabot | Dental Sand Pro A1-A2 (Crown LT) | 2 | 53.5 | 100 | 76.8 | 100 |  |  | 3 | 5 | 120 | 180 | TronxyUltrabot
Tronxy Ultrabot | TronxyUltrabot | Dental Sand Pro A3 (Crown LT) | 2 | 53.5 | 100 | 76.8 | 100 |  |  | 3 | 5 | 120 | 180 | TronxyUltrabot
Tronxy Ultrabot | TronxyUltrabot | Dental Splint Soft | 2 | 35.7 | 100 | 46.4 | 100 |  |  | 2 | 5 | 60 | 60 | TronxyUltrabot
Tronxy Ultrabot | TronxyUltrabot | Dental Tray | 2 | Используйте слой 100 мкм |  | 28.5 | 100 | 35.7 | 100 | 2 | 5 | 120 | 180 | TronxyUltrabot
Tronxy Ultrabot | TronxyUltrabot | Dental Yellow Clear | 2 | 12.5 | 100 | 16.2 | 100 |  |  | 2 | 5 | 120 | 180 | TronxyUltrabot
Tronxy Ultrabot | TronxyUltrabot | Dental Yellow Clear PRO | 2 | 32.3 | 100 | 41.6 | 100 |  |  | 2 | 5 | 120 | 180 | TronxyUltrabot
Tronxy Ultrabot | TronxyUltrabot | Industrial ABS Black | 2 | 25.7 | 100 | 33.2 | 100 |  |  | 2 | 5 | 60 | 60 | TronxyUltrabot
Tronxy Ultrabot | TronxyUltrabot | Industrial ABS-Like Grey | 2 | 25.4 | 100 | 33 | 100 |  |  | 2 | 5 | 120 | 180 | TronxyUltrabot
Tronxy Ultrabot | TronxyUltrabot | Industrial Flex Natural Clear | 2 | 9.5 | 90 | 12.4 | 100 |  |  | 2 | 5 | 60 | 60 | TronxyUltrabot
Tronxy Ultrabot | TronxyUltrabot | Industrial Nylon Like | 2 | 6.9 | 60 | 9.2 | 80 |  |  | 2 | 5 | 60 | 60 | TronxyUltrabot
Tronxy Ultrabot | TronxyUltrabot | Industrial PP-Like | 2 | 28 | 100 | 35.2 | 100 |  |  | 2 | 5 | 60 | 60 | TronxyUltrabot
Tronxy Ultrabot | TronxyUltrabot | Industrial Rigid Black | 2 | 25.8 | 100 | 33.8 | 100 |  |  | 2 | 5 | 120 | 180 | TronxyUltrabot
Tronxy Ultrabot | TronxyUltrabot | Industrial Rigid Clear | 2 | 28.3 | 100 | 36.8 | 100 |  |  | 2 | 5 | 120 | 180 | TronxyUltrabot
Tronxy Ultrabot | TronxyUltrabot | Tough Black | 2 | 13.5 | 100 | 16 | 100 |  |  | 2 | 5 | 120 | 180 | TronxyUltrabot
Tronxy Ultrabot | TronxyUltrabot | Tough Grey | 2 | 13.5 | 100 | 16 | 100 |  |  | 2 | 5 | 120 | 180 | TronxyUltrabot
Tronxy Ultrabot | TronxyUltrabot | Tough White | 2 | 13.5 | 100 | 16 | 100 |  |  | 2 | 5 | 120 | 180 | TronxyUltrabot
Tronxy Ultrabot | TronxyUltrabot | Jewelry J-Cast | 2 | 42.8 | 100 | 58.8 | 100 |  |  | 2 | 5 | 60 | 60 | TronxyUltrabot
Tronxy Ultrabot | TronxyUltrabot | Model Resin Black | 2 | 16 | 100 | 20.9 | 100 |  |  | 2 | 5 | 120 | 180 | TronxyUltrabot
Tronxy Ultrabot | TronxyUltrabot | Model Resin Clear | 2 | 15 | 100 | 19.4 | 100 |  |  | 2 | 5 | 120 | 180 | TronxyUltrabot
Tronxy Ultrabot | TronxyUltrabot | Model Resin Grey | 2 | 22.4 | 100 | 29.2 | 100 |  |  | 2 | 5 | 120 | 180 | TronxyUltrabot
Tronxy Ultrabot | TronxyUltrabot | Model Resin White | 2 | 14.3 | 100 | 18.5 | 100 |  |  | 2 | 5 | 120 | 180 | TronxyUltrabot
Tronxy Ultrabot | TronxyUltrabot | Silicone-Compatiable Model Resin (J-Model) | 2 | 14.1 | 100 | 18.4 | 100 |  |  | 2 | 5 | 60 | 60 | TronxyUltrabot
Tronxy Ultrabot | TronxyUltrabot | Silicone-Like Black | 2 | 33.8 | 100 | 44 | 100 |  |  | 2 | 5 | 60 | 60 | TronxyUltrabot
UNIZ NBEE | UNIZNBEE | Basic Red | 2 | 1.5 | 10 | 1.9 | 20 |  |  | 4 | 8 | 120 | 180 | UNIZNBEE
UNIZ NBEE | UNIZNBEE | Demo Bone | 2 | 1.4 | 10 | 1.9 | 20 |  |  | 5 | 8 | 120 | 180 | UNIZNBEE
UNIZ NBEE | UNIZNBEE | Dental Bleach (Обновленная версия) | 2 | 3.3 | 30 | 4.2 | 40 |  |  | 5 | 8 | 120 | 180 | UNIZNBEE
UNIZ NBEE | UNIZNBEE | Dental Bleach Pro | 2 | 2.4 | 20 | 3.1 | 30 |  |  | 4 | 8 | 120 | 180 | UNIZNBEE
UNIZ NBEE | UNIZNBEE | Dental Cast Cherry Pro | 2 | 3.3 | 30 |  |  |  |  | 4 | 8 | 60 | 60 | UNIZNBEE
UNIZ NBEE | UNIZNBEE | Dental Cast Cherry | 2 | 2.9 | 30 | 3.8 | 30 |  |  | 4 | 8 | 60 | 60 | UNIZNBEE
UNIZ NBEE | UNIZNBEE | Dental Clear | 2 | 1.6 | 10 | 2.1 | 20 |  |  | 4 | 8 | 120 | 180 | UNIZNBEE
UNIZ NBEE | UNIZNBEE | Dental Clear Pro | 2 | Используйте слой 100 мкм |  | 3.4 | 30 | 4.5 | 40 | 4 | 8 | 120 | 180 | UNIZNBEE
UNIZ NBEE | UNIZNBEE | Dental Denture Base Soft | 2 | 3.7 | 30 | 4.8 | 40 |  |  | 5 | 8 | 120 | 180 | UNIZNBEE
UNIZ NBEE | UNIZNBEE | Dental Denture Base | 2 | 2.9 | 30 | 3.8 | 30 |  |  | 5 | 8 | 120 | 180 | UNIZNBEE
UNIZ NBEE | UNIZNBEE | Dental IBT | 2 | 1.8 | 20 | 2.4 | 20 |  |  | 4 | 8 | 60 | 60 | UNIZNBEE
UNIZ NBEE | UNIZNBEE | Dental Model Biege | 2 | 2.3 | 20 | 3 | 30 |  |  | 5 | 8 | 120 | 180 | UNIZNBEE
UNIZ NBEE | UNIZNBEE | Dental Model Bone | 2 | 1.4 | 10 | 1.9 | 20 |  |  | 5 | 8 | 120 | 180 | UNIZNBEE
UNIZ NBEE | UNIZNBEE | Dental Model Light Grey | 2 | 1.8 | 20 | 2.3 | 20 |  |  | 5 | 8 | 120 | 180 | UNIZNBEE
UNIZ NBEE | UNIZNBEE | Dental Peach | 2 | 2.3 | 20 | 3 | 30 |  |  | 5 | 8 | 120 | 180 | UNIZNBEE
UNIZ NBEE | UNIZNBEE | Dental Pink | 2 | 1.5 | 10 | 1.9 | 20 |  |  | 4 | 8 | 120 | 180 | UNIZNBEE
UNIZ NBEE | UNIZNBEE | Dental Soft Pink | 2 | 2.2 | 20 | 2.8 | 30 |  |  | 4 | 8 | 60 | 60 | UNIZNBEE
UNIZ NBEE | UNIZNBEE | Dental Sand A1-A2 | 2 | 1.2 | 10 | 1.6 | 10 |  |  | 5 | 8 | 120 | 180 | UNIZNBEE
UNIZ NBEE | UNIZNBEE | Dental Sand A1-A2 (Обновленная версия) | 2 | 3.3 | 30 | 3.4 | 30 |  |  | 5 | 8 | 120 | 180 | UNIZNBEE
UNIZ NBEE | UNIZNBEE | Dental Sand A3 | 2 | 1.2 | 10 | 1.6 | 10 |  |  | 5 | 8 | 120 | 180 | UNIZNBEE
UNIZ NBEE | UNIZNBEE | Dental Sand A3 (Обновленная версия) | 2 | 3.3 | 30 | 3.4 | 30 |  |  | 5 | 8 | 120 | 180 | UNIZNBEE
UNIZ NBEE | UNIZNBEE | Dental Sand Pro A1-A2 (Crown LT) | 2 | 5.4 | 50 | 7.8 | 70 |  |  | 5 | 8 | 120 | 180 | UNIZNBEE
UNIZ NBEE | UNIZNBEE | Dental Sand Pro A3 (Crown LT) | 2 | 5.4 | 50 | 7.8 | 70 |  |  | 5 | 8 | 120 | 180 | UNIZNBEE
UNIZ NBEE | UNIZNBEE | Dental Splint Soft | 2 | 3.6 | 30 | 4.7 | 40 |  |  | 4 | 8 | 60 | 60 | UNIZNBEE
UNIZ NBEE | UNIZNBEE | Dental Tray | 2 | Используйте слой 100 мкм |  | 2.9 | 30 | 3.6 | 30 | 4 | 8 | 120 | 180 | UNIZNBEE
UNIZ NBEE | UNIZNBEE | Dental Yellow Clear | 2 | 1.3 | 10 | 1.7 | 20 |  |  | 4 | 8 | 120 | 180 | UNIZNBEE
UNIZ NBEE | UNIZNBEE | Dental Yellow Clear PRO | 2 | 3.3 | 30 | 4.2 | 40 |  |  | 4 | 8 | 120 | 180 | UNIZNBEE
UNIZ NBEE | UNIZNBEE | Industrial ABS Black | 2 | 2.6 | 20 | 3.4 | 30 |  |  | 4 | 8 | 60 | 60 | UNIZNBEE
UNIZ NBEE | UNIZNBEE | Industrial ABS-Like Grey | 2 | 2.6 | 20 | 3.4 | 30 |  |  | 4 | 8 | 120 | 180 | UNIZNBEE
UNIZ NBEE | UNIZNBEE | Industrial Flex Natural Clear | 2 | 1 | 10 | 1.3 | 10 |  |  | 4 | 8 | 60 | 60 | UNIZNBEE
UNIZ NBEE | UNIZNBEE | Industrial Nylon Like | 2 | 0.7 | 10 | 0.9 | 10 |  |  | 4 | 8 | 60 | 60 | UNIZNBEE
UNIZ NBEE | UNIZNBEE | Industrial PP-Like | 2 | 2.8 | 30 | 3.6 | 30 |  |  | 4 | 8 | 60 | 60 | UNIZNBEE
UNIZ NBEE | UNIZNBEE | Industrial Rigid Black | 2 | 2.6 | 20 | 3.4 | 30 |  |  | 4 | 8 | 120 | 180 | UNIZNBEE
UNIZ NBEE | UNIZNBEE | Industrial Rigid Clear | 2 | 2.9 | 30 | 3.7 | 30 |  |  | 4 | 8 | 120 | 180 | UNIZNBEE
UNIZ NBEE | UNIZNBEE | Tough Black | 2 | 1.4 | 10 | 1.6 | 10 |  |  | 4 | 8 | 120 | 180 | UNIZNBEE
UNIZ NBEE | UNIZNBEE | Tough Grey | 2 | 1.4 | 10 | 1.6 | 10 |  |  | 4 | 8 | 120 | 180 | UNIZNBEE
UNIZ NBEE | UNIZNBEE | Tough White | 2 | 1.4 | 10 | 1.6 | 10 |  |  | 4 | 8 | 120 | 180 | UNIZNBEE
UNIZ NBEE | UNIZNBEE | Jewelry J-Cast | 2 | 4.4 | 40 | 6 | 50 |  |  | 4 | 8 | 60 | 60 | UNIZNBEE
UNIZ NBEE | UNIZNBEE | Model Resin Black | 2 | 1.6 | 10 | 2.1 | 20 |  |  | 4 | 8 | 120 | 180 | UNIZNBEE
UNIZ NBEE | UNIZNBEE | Model Resin Clear | 2 | 1.5 | 10 | 2 | 20 |  |  | 4 | 8 | 120 | 180 | UNIZNBEE
UNIZ NBEE | UNIZNBEE | Model Resin Grey | 2 | 2.3 | 20 | 3 | 30 |  |  | 4 | 8 | 120 | 180 | UNIZNBEE
UNIZ NBEE | UNIZNBEE | Model Resin White | 2 | 1.5 | 10 | 1.9 | 20 |  |  | 4 | 8 | 120 | 180 | UNIZNBEE
UNIZ NBEE | UNIZNBEE | Silicone-Compatiable Model Resin (J-Model) | 2 | 1.4 | 10 | 1.9 | 20 |  |  | 4 | 8 | 60 | 60 | UNIZNBEE
UNIZ NBEE | UNIZNBEE | Silicone-Like Black | 2 | 3.4 | 30 | 4.5 | 40 |  |  | 4 | 8 | 60 | 60 | UNIZNBEE
UNIZ SLASH 2 | UNIZSLASH2 | Basic Red | 2 | 4.2 | 25 | 5.5 | 25 |  |  | 4 | 8 | 120 | 180 | UNIZSLASH2
UNIZ SLASH 2 | UNIZSLASH2 | Demo Bone | 2 | 4.1 | 25 | 5.4 | 25 |  |  | 5 | 8 | 120 | 180 | UNIZSLASH2
UNIZ SLASH 2 | UNIZSLASH2 | Dental Bleach (Обновленная версия) | 2 | 9.5 | 25 | 12.3 | 25 |  |  | 5 | 8 | 120 | 180 | UNIZSLASH2
UNIZ SLASH 2 | UNIZSLASH2 | Dental Bleach Pro | 2 | 7 | 25 | 9.1 | 25 |  |  | 4 | 8 | 120 | 180 | UNIZSLASH2
UNIZ SLASH 2 | UNIZSLASH2 | Dental Cast Cherry Pro | 2 | 9.7 | 25 |  |  |  |  | 4 | 8 | 60 | 60 | UNIZSLASH2
UNIZ SLASH 2 | UNIZSLASH2 | Dental Cast Cherry | 2 | 8.5 | 25 | 11 | 25 |  |  | 4 | 8 | 60 | 60 | UNIZSLASH2
UNIZ SLASH 2 | UNIZSLASH2 | Dental Clear | 2 | 4.8 | 25 | 6.2 | 25 |  |  | 4 | 8 | 120 | 180 | UNIZSLASH2
UNIZ SLASH 2 | UNIZSLASH2 | Dental Clear Pro | 2 | Используйте слой 100 мкм |  | 10 | 25 | 13 | 25 | 4 | 8 | 120 | 180 | UNIZSLASH2
UNIZ SLASH 2 | UNIZSLASH2 | Dental Denture Base Soft | 2 | 10.7 | 25 | 14 | 25 |  |  | 5 | 8 | 120 | 180 | UNIZSLASH2
UNIZ SLASH 2 | UNIZSLASH2 | Dental Denture Base | 2 | 8.5 | 25 | 11 | 25 |  |  | 5 | 8 | 120 | 180 | UNIZSLASH2
UNIZ SLASH 2 | UNIZSLASH2 | Dental IBT | 2 | 5.3 | 25 | 6.9 | 25 |  |  | 4 | 8 | 60 | 60 | UNIZSLASH2
UNIZ SLASH 2 | UNIZSLASH2 | Dental Model Biege | 2 | 6.6 | 25 | 8.7 | 25 |  |  | 5 | 8 | 120 | 180 | UNIZSLASH2
UNIZ SLASH 2 | UNIZSLASH2 | Dental Model Bone | 2 | 4.1 | 25 | 5.4 | 25 |  |  | 5 | 8 | 120 | 180 | UNIZSLASH2
UNIZ SLASH 2 | UNIZSLASH2 | Dental Model Light Grey | 2 | 5.2 | 25 | 6.7 | 25 |  |  | 5 | 8 | 120 | 180 | UNIZSLASH2
UNIZ SLASH 2 | UNIZSLASH2 | Dental Peach | 2 | 6.6 | 25 | 8.7 | 25 |  |  | 5 | 8 | 120 | 180 | UNIZSLASH2
UNIZ SLASH 2 | UNIZSLASH2 | Dental Pink | 2 | 4.2 | 25 | 5.5 | 25 |  |  | 4 | 8 | 120 | 180 | UNIZSLASH2
UNIZ SLASH 2 | UNIZSLASH2 | Dental Soft Pink | 2 | 6.3 | 25 | 8.1 | 25 |  |  | 4 | 8 | 60 | 60 | UNIZSLASH2
UNIZ SLASH 2 | UNIZSLASH2 | Dental Sand A1-A2 | 2 | 3.6 | 25 | 4.6 | 25 |  |  | 5 | 8 | 120 | 180 | UNIZSLASH2
UNIZ SLASH 2 | UNIZSLASH2 | Dental Sand A1-A2 (Обновленная версия) | 2 | 9.6 | 25 | 10 | 25 |  |  | 5 | 8 | 120 | 180 | UNIZSLASH2
UNIZ SLASH 2 | UNIZSLASH2 | Dental Sand A3 | 2 | 3.6 | 25 | 4.6 | 25 |  |  | 5 | 8 | 120 | 180 | UNIZSLASH2
UNIZ SLASH 2 | UNIZSLASH2 | Dental Sand A3 (Обновленная версия) | 2 | 9.6 | 25 | 10 | 25 |  |  | 5 | 8 | 120 | 180 | UNIZSLASH2
UNIZ SLASH 2 | UNIZSLASH2 | Dental Sand Pro A1-A2 (Crown LT) | 2 | 15.8 | 25 | 22.8 | 25 |  |  | 5 | 8 | 120 | 180 | UNIZSLASH2
UNIZ SLASH 2 | UNIZSLASH2 | Dental Sand Pro A3 (Crown LT) | 2 | 15.8 | 25 | 22.8 | 25 |  |  | 5 | 8 | 120 | 180 | UNIZSLASH2
UNIZ SLASH 2 | UNIZSLASH2 | Dental Splint Soft | 2 | 10.6 | 25 | 13.7 | 25 |  |  | 4 | 8 | 60 | 60 | UNIZSLASH2
UNIZ SLASH 2 | UNIZSLASH2 | Dental Tray | 2 | Используйте слой 100 мкм |  | 8.5 | 25 | 10.6 | 25 | 4 | 8 | 120 | 180 | UNIZSLASH2
UNIZ SLASH 2 | UNIZSLASH2 | Dental Yellow Clear | 2 | 3.7 | 25 | 4.8 | 25 |  |  | 4 | 8 | 120 | 180 | UNIZSLASH2
UNIZ SLASH 2 | UNIZSLASH2 | Dental Yellow Clear PRO | 2 | 9.6 | 25 | 12.3 | 25 |  |  | 4 | 8 | 120 | 180 | UNIZSLASH2
UNIZ SLASH 2 | UNIZSLASH2 | Industrial ABS Black | 2 | 7.6 | 25 | 9.8 | 25 |  |  | 4 | 8 | 60 | 60 | UNIZSLASH2
UNIZ SLASH 2 | UNIZSLASH2 | Industrial ABS-Like Grey | 2 | 7.5 | 25 | 9.8 | 25 |  |  | 4 | 8 | 120 | 180 | UNIZSLASH2
UNIZ SLASH 2 | UNIZSLASH2 | Industrial Flex Natural Clear | 2 | 2.8 | 25 | 3.7 | 25 |  |  | 4 | 8 | 60 | 60 | UNIZSLASH2
UNIZ SLASH 2 | UNIZSLASH2 | Industrial Nylon Like | 2 | 2 | 20 | 2.7 | 20 |  |  | 4 | 8 | 60 | 60 | UNIZSLASH2
UNIZ SLASH 2 | UNIZSLASH2 | Industrial PP-Like | 2 | 8.3 | 25 | 10.4 | 25 |  |  | 4 | 8 | 60 | 60 | UNIZSLASH2
UNIZ SLASH 2 | UNIZSLASH2 | Industrial Rigid Black | 2 | 7.7 | 25 | 10 | 25 |  |  | 4 | 8 | 120 | 180 | UNIZSLASH2
UNIZ SLASH 2 | UNIZSLASH2 | Industrial Rigid Clear | 2 | 8.4 | 25 | 10.9 | 25 |  |  | 4 | 8 | 120 | 180 | UNIZSLASH2
UNIZ SLASH 2 | UNIZSLASH2 | Tough Black | 2 | 4 | 25 | 4.7 | 25 |  |  | 4 | 8 | 120 | 180 | UNIZSLASH2
UNIZ SLASH 2 | UNIZSLASH2 | Tough Grey | 2 | 4 | 25 | 4.7 | 25 |  |  | 4 | 8 | 120 | 180 | UNIZSLASH2
UNIZ SLASH 2 | UNIZSLASH2 | Tough White | 2 | 4 | 25 | 4.7 | 25 |  |  | 4 | 8 | 120 | 180 | UNIZSLASH2
UNIZ SLASH 2 | UNIZSLASH2 | Jewelry J-Cast | 2 | 12.7 | 25 | 17.4 | 25 |  |  | 4 | 8 | 60 | 60 | UNIZSLASH2
UNIZ SLASH 2 | UNIZSLASH2 | Model Resin Black | 2 | 4.8 | 25 | 6.2 | 25 |  |  | 4 | 8 | 120 | 180 | UNIZSLASH2
UNIZ SLASH 2 | UNIZSLASH2 | Model Resin Clear | 2 | 4.4 | 25 | 5.8 | 25 |  |  | 4 | 8 | 120 | 180 | UNIZSLASH2
UNIZ SLASH 2 | UNIZSLASH2 | Model Resin Grey | 2 | 6.6 | 25 | 8.7 | 25 |  |  | 4 | 8 | 120 | 180 | UNIZSLASH2
UNIZ SLASH 2 | UNIZSLASH2 | Model Resin White | 2 | 4.2 | 25 | 5.5 | 25 |  |  | 4 | 8 | 120 | 180 | UNIZSLASH2
UNIZ SLASH 2 | UNIZSLASH2 | Silicone-Compatiable Model Resin (J-Model) | 2 | 4.2 | 25 | 5.5 | 25 |  |  | 4 | 8 | 60 | 60 | UNIZSLASH2
UNIZ SLASH 2 | UNIZSLASH2 | Silicone-Like Black | 2 | 10 | 25 | 13 | 25 |  |  | 4 | 8 | 60 | 60 | UNIZSLASH2
UNIZ SLASH PLUS | UNIZSLASHPLUS | Basic Red | 2 | 4.3 | 25 | 5.6 | 25 |  |  | 3 | 8 | 120 | 180 | UNIZSLASHPLUS
UNIZ SLASH PLUS | UNIZSLASHPLUS | Demo Bone | 2 | 4.2 | 25 | 5.5 | 25 |  |  | 4 | 8 | 120 | 180 | UNIZSLASHPLUS
UNIZ SLASH PLUS | UNIZSLASHPLUS | Dental Bleach (Обновленная версия) | 2 | 9.7 | 25 | 12.6 | 25 |  |  | 4 | 8 | 120 | 180 | UNIZSLASHPLUS
UNIZ SLASH PLUS | UNIZSLASHPLUS | Dental Bleach Pro | 2 | 7.2 | 25 | 9.3 | 25 |  |  | 3 | 8 | 120 | 180 | UNIZSLASHPLUS
UNIZ SLASH PLUS | UNIZSLASHPLUS | Dental Cast Cherry Pro | 2 | 9.9 | 25 |  |  |  |  | 3 | 8 | 60 | 60 | UNIZSLASHPLUS
UNIZ SLASH PLUS | UNIZSLASHPLUS | Dental Cast Cherry | 2 | 8.7 | 25 | 11.3 | 25 |  |  | 3 | 8 | 60 | 60 | UNIZSLASHPLUS
UNIZ SLASH PLUS | UNIZSLASHPLUS | Dental Clear | 2 | 4.9 | 25 | 6.3 | 25 |  |  | 3 | 8 | 120 | 180 | UNIZSLASHPLUS
UNIZ SLASH PLUS | UNIZSLASHPLUS | Dental Clear Pro | 2 | Используйте слой 100 мкм |  | 10.3 | 25 | 13.3 | 25 | 3 | 8 | 120 | 180 | UNIZSLASHPLUS
UNIZ SLASH PLUS | UNIZSLASHPLUS | Dental Denture Base Soft | 2 | 11 | 25 | 14.3 | 25 |  |  | 4 | 8 | 120 | 180 | UNIZSLASHPLUS
UNIZ SLASH PLUS | UNIZSLASHPLUS | Dental Denture Base | 2 | 8.7 | 25 | 11.3 | 25 |  |  | 4 | 8 | 120 | 180 | UNIZSLASHPLUS
UNIZ SLASH PLUS | UNIZSLASHPLUS | Dental IBT | 2 | 5.4 | 25 | 7 | 25 |  |  | 3 | 8 | 60 | 60 | UNIZSLASHPLUS
UNIZ SLASH PLUS | UNIZSLASHPLUS | Dental Model Biege | 2 | 6.8 | 25 | 8.9 | 25 |  |  | 4 | 8 | 120 | 180 | UNIZSLASHPLUS
UNIZ SLASH PLUS | UNIZSLASHPLUS | Dental Model Bone | 2 | 4.2 | 25 | 5.5 | 25 |  |  | 4 | 8 | 120 | 180 | UNIZSLASHPLUS
UNIZ SLASH PLUS | UNIZSLASHPLUS | Dental Model Light Grey | 2 | 5.3 | 25 | 6.9 | 25 |  |  | 4 | 8 | 120 | 180 | UNIZSLASHPLUS
UNIZ SLASH PLUS | UNIZSLASHPLUS | Dental Peach | 2 | 6.8 | 25 | 8.9 | 25 |  |  | 4 | 8 | 120 | 180 | UNIZSLASHPLUS
UNIZ SLASH PLUS | UNIZSLASHPLUS | Dental Pink | 2 | 4.3 | 25 | 5.6 | 25 |  |  | 3 | 8 | 120 | 180 | UNIZSLASHPLUS
UNIZ SLASH PLUS | UNIZSLASHPLUS | Dental Soft Pink | 2 | 6.4 | 25 | 8.3 | 25 |  |  | 3 | 8 | 60 | 60 | UNIZSLASHPLUS
UNIZ SLASH PLUS | UNIZSLASHPLUS | Dental Sand A1-A2 | 2 | 3.7 | 25 | 4.8 | 25 |  |  | 4 | 8 | 120 | 180 | UNIZSLASHPLUS
UNIZ SLASH PLUS | UNIZSLASHPLUS | Dental Sand A1-A2 (Обновленная версия) | 2 | 9.8 | 25 | 10.3 | 25 |  |  | 4 | 8 | 120 | 180 | UNIZSLASHPLUS
UNIZ SLASH PLUS | UNIZSLASHPLUS | Dental Sand A3 | 2 | 3.7 | 25 | 4.8 | 25 |  |  | 4 | 8 | 120 | 180 | UNIZSLASHPLUS
UNIZ SLASH PLUS | UNIZSLASHPLUS | Dental Sand A3 (Обновленная версия) | 2 | 9.8 | 25 | 10.3 | 25 |  |  | 4 | 8 | 120 | 180 | UNIZSLASHPLUS
UNIZ SLASH PLUS | UNIZSLASHPLUS | Dental Sand Pro A1-A2 (Crown LT) | 2 | 16.2 | 25 | 23.3 | 25 |  |  | 4 | 8 | 120 | 180 | UNIZSLASHPLUS
UNIZ SLASH PLUS | UNIZSLASHPLUS | Dental Sand Pro A3 (Crown LT) | 2 | 16.2 | 25 | 23.3 | 25 |  |  | 4 | 8 | 120 | 180 | UNIZSLASHPLUS
UNIZ SLASH PLUS | UNIZSLASHPLUS | Dental Splint Soft | 2 | 10.8 | 25 | 14.1 | 25 |  |  | 3 | 8 | 60 | 60 | UNIZSLASHPLUS
UNIZ SLASH PLUS | UNIZSLASHPLUS | Dental Tray | 2 | Используйте слой 100 мкм |  | 8.7 | 25 | 10.8 | 25 | 3 | 8 | 120 | 180 | UNIZSLASHPLUS
UNIZ SLASH PLUS | UNIZSLASHPLUS | Dental Yellow Clear | 2 | 3.8 | 25 | 4.9 | 25 |  |  | 3 | 8 | 120 | 180 | UNIZSLASHPLUS
UNIZ SLASH PLUS | UNIZSLASHPLUS | Dental Yellow Clear PRO | 2 | 9.8 | 25 | 12.6 | 25 |  |  | 3 | 8 | 120 | 180 | UNIZSLASHPLUS
UNIZ SLASH PLUS | UNIZSLASHPLUS | Industrial ABS Black | 2 | 7.8 | 25 | 10.1 | 25 |  |  | 3 | 8 | 60 | 60 | UNIZSLASHPLUS
UNIZ SLASH PLUS | UNIZSLASHPLUS | Industrial ABS-Like Grey | 2 | 7.7 | 25 | 10 | 25 |  |  | 3 | 8 | 120 | 180 | UNIZSLASHPLUS
UNIZ SLASH PLUS | UNIZSLASHPLUS | Industrial Flex Natural Clear | 2 | 2.9 | 25 | 3.8 | 25 |  |  | 3 | 8 | 60 | 60 | UNIZSLASHPLUS
UNIZ SLASH PLUS | UNIZSLASHPLUS | Industrial Nylon Like | 2 | 2.1 | 20 | 2.8 | 25 |  |  | 3 | 8 | 60 | 60 | UNIZSLASHPLUS
UNIZ SLASH PLUS | UNIZSLASHPLUS | Industrial PP-Like | 2 | 8.5 | 25 | 10.7 | 25 |  |  | 3 | 8 | 60 | 60 | UNIZSLASHPLUS
UNIZ SLASH PLUS | UNIZSLASHPLUS | Industrial Rigid Black | 2 | 7.8 | 25 | 10.3 | 25 |  |  | 3 | 8 | 120 | 180 | UNIZSLASHPLUS
UNIZ SLASH PLUS | UNIZSLASHPLUS | Industrial Rigid Clear | 2 | 8.6 | 25 | 11.2 | 25 |  |  | 3 | 8 | 120 | 180 | UNIZSLASHPLUS
UNIZ SLASH PLUS | UNIZSLASHPLUS | Tough Black | 2 | 4.1 | 25 | 4.9 | 25 |  |  | 3 | 8 | 120 | 180 | UNIZSLASHPLUS
UNIZ SLASH PLUS | UNIZSLASHPLUS | Tough Grey | 2 | 4.1 | 25 | 4.9 | 25 |  |  | 3 | 8 | 120 | 180 | UNIZSLASHPLUS
UNIZ SLASH PLUS | UNIZSLASHPLUS | Tough White | 2 | 4.1 | 25 | 4.9 | 25 |  |  | 3 | 8 | 120 | 180 | UNIZSLASHPLUS
UNIZ SLASH PLUS | UNIZSLASHPLUS | Jewelry J-Cast | 2 | 13 | 25 | 17.9 | 25 |  |  | 3 | 8 | 60 | 60 | UNIZSLASHPLUS
UNIZ SLASH PLUS | UNIZSLASHPLUS | Model Resin Black | 2 | 4.9 | 25 | 6.3 | 25 |  |  | 3 | 8 | 120 | 180 | UNIZSLASHPLUS
UNIZ SLASH PLUS | UNIZSLASHPLUS | Model Resin Clear | 2 | 4.5 | 25 | 5.9 | 25 |  |  | 3 | 8 | 120 | 180 | UNIZSLASHPLUS
UNIZ SLASH PLUS | UNIZSLASHPLUS | Model Resin Grey | 2 | 6.8 | 25 | 8.9 | 25 |  |  | 3 | 8 | 120 | 180 | UNIZSLASHPLUS
UNIZ SLASH PLUS | UNIZSLASHPLUS | Model Resin White | 2 | 4.3 | 25 | 5.6 | 25 |  |  | 3 | 8 | 120 | 180 | UNIZSLASHPLUS
UNIZ SLASH PLUS | UNIZSLASHPLUS | Silicone-Compatiable Model Resin (J-Model) | 2 | 4.3 | 25 | 5.6 | 25 |  |  | 3 | 8 | 60 | 60 | UNIZSLASHPLUS
UNIZ SLASH PLUS | UNIZSLASHPLUS | Silicone-Like Black | 2 | 10.3 | 25 | 13.3 | 25 |  |  | 3 | 8 | 60 | 60 | UNIZSLASHPLUS
Voxelab Proxima | VoxelabProxima | Basic Red | 2 | 2.3 | 20 | 3 | 30 |  |  | 3 | 5 | 120 | 180 | VoxelabProxima
Voxelab Proxima | VoxelabProxima | Demo Bone | 2 | 2.3 | 20 | 3 | 30 |  |  | 4 | 5 | 120 | 180 | VoxelabProxima
Voxelab Proxima | VoxelabProxima | Dental Bleach (Обновленная версия) | 2 | 5.2 | 50 | 6.8 | 60 |  |  | 4 | 5 | 120 | 180 | VoxelabProxima
Voxelab Proxima | VoxelabProxima | Dental Bleach Pro | 2 | 3.9 | 40 | 5 | 50 |  |  | 3 | 5 | 120 | 180 | VoxelabProxima
Voxelab Proxima | VoxelabProxima | Dental Cast Cherry Pro | 2 | 5.3 | 50 |  |  |  |  | 3 | 5 | 60 | 60 | VoxelabProxima
Voxelab Proxima | VoxelabProxima | Dental Cast Cherry | 2 | 4.6 | 40 | 6 | 50 |  |  | 3 | 5 | 60 | 60 | VoxelabProxima
Voxelab Proxima | VoxelabProxima | Dental Clear | 2 | 2.6 | 20 | 3.4 | 30 |  |  | 3 | 5 | 120 | 180 | VoxelabProxima
Voxelab Proxima | VoxelabProxima | Dental Clear Pro | 2 | Используйте слой 100 мкм |  | 5.5 | 50 | 7.2 | 60 | 3 | 5 | 120 | 180 | VoxelabProxima
Voxelab Proxima | VoxelabProxima | Dental Denture Base Soft | 2 | 5.9 | 50 | 7.7 | 70 |  |  | 4 | 5 | 120 | 180 | VoxelabProxima
Voxelab Proxima | VoxelabProxima | Dental Denture Base | 2 | 4.7 | 40 | 6.1 | 50 |  |  | 4 | 5 | 120 | 180 | VoxelabProxima
Voxelab Proxima | VoxelabProxima | Dental IBT | 2 | 2.9 | 30 | 3.8 | 30 |  |  | 3 | 5 | 60 | 60 | VoxelabProxima
Voxelab Proxima | VoxelabProxima | Dental Model Biege | 2 | 3.7 | 30 | 4.8 | 40 |  |  | 4 | 5 | 120 | 180 | VoxelabProxima
Voxelab Proxima | VoxelabProxima | Dental Model Bone | 2 | 2.3 | 20 | 3 | 30 |  |  | 4 | 5 | 120 | 180 | VoxelabProxima
Voxelab Proxima | VoxelabProxima | Dental Model Light Grey | 2 | 2.9 | 30 | 3.7 | 30 |  |  | 4 | 5 | 120 | 180 | VoxelabProxima
Voxelab Proxima | VoxelabProxima | Dental Peach | 2 | 3.7 | 30 | 4.8 | 40 |  |  | 4 | 5 | 120 | 180 | VoxelabProxima
Voxelab Proxima | VoxelabProxima | Dental Pink | 2 | 2.3 | 20 | 3 | 30 |  |  | 3 | 5 | 120 | 180 | VoxelabProxima
Voxelab Proxima | VoxelabProxima | Dental Soft Pink | 2 | 3.5 | 30 | 4.4 | 40 |  |  | 3 | 5 | 60 | 60 | VoxelabProxima
Voxelab Proxima | VoxelabProxima | Dental Sand A1-A2 | 2 | 2 | 20 | 2.6 | 20 |  |  | 4 | 5 | 120 | 180 | VoxelabProxima
Voxelab Proxima | VoxelabProxima | Dental Sand A1-A2 (Обновленная версия) | 2 | 5.3 | 50 | 5.5 | 50 |  |  | 4 | 5 | 120 | 180 | VoxelabProxima
Voxelab Proxima | VoxelabProxima | Dental Sand A3 | 2 | 2 | 20 | 2.6 | 20 |  |  | 4 | 5 | 120 | 180 | VoxelabProxima
Voxelab Proxima | VoxelabProxima | Dental Sand A3 (Обновленная версия) | 2 | 5.3 | 50 | 5.5 | 50 |  |  | 4 | 5 | 120 | 180 | VoxelabProxima
Voxelab Proxima | VoxelabProxima | Dental Sand Pro A1-A2 (Crown LT) | 2 | 8.7 | 80 | 12.5 | 100 |  |  | 4 | 5 | 120 | 180 | VoxelabProxima
Voxelab Proxima | VoxelabProxima | Dental Sand Pro A3 (Crown LT) | 2 | 8.7 | 80 | 12.5 | 100 |  |  | 4 | 5 | 120 | 180 | VoxelabProxima
Voxelab Proxima | VoxelabProxima | Dental Splint Soft | 2 | 5.8 | 50 | 7.5 | 70 |  |  | 3 | 5 | 60 | 60 | VoxelabProxima
Voxelab Proxima | VoxelabProxima | Dental Tray | 2 | Используйте слой 100 мкм |  | 4.6 | 40 | 5.8 | 50 | 3 | 5 | 120 | 180 | VoxelabProxima
Voxelab Proxima | VoxelabProxima | Dental Yellow Clear | 2 | 2 | 20 | 2.6 | 20 |  |  | 3 | 5 | 120 | 180 | VoxelabProxima
Voxelab Proxima | VoxelabProxima | Dental Yellow Clear PRO | 2 | 5.3 | 50 | 6.8 | 60 |  |  | 3 | 5 | 120 | 180 | VoxelabProxima
Voxelab Proxima | VoxelabProxima | Industrial ABS Black | 2 | 4.2 | 40 | 5.4 | 50 |  |  | 3 | 5 | 60 | 60 | VoxelabProxima
Voxelab Proxima | VoxelabProxima | Industrial ABS-Like Grey | 2 | 4.1 | 40 | 5.4 | 50 |  |  | 3 | 5 | 120 | 180 | VoxelabProxima
Voxelab Proxima | VoxelabProxima | Industrial Flex Natural Clear | 2 | 1.6 | 10 | 2 | 20 |  |  | 3 | 5 | 60 | 60 | VoxelabProxima
Voxelab Proxima | VoxelabProxima | Industrial Nylon Like | 2 | 1.1 | 10 | 1.5 | 10 |  |  | 3 | 5 | 60 | 60 | VoxelabProxima
Voxelab Proxima | VoxelabProxima | Industrial PP-Like | 2 | 4.6 | 40 | 5.7 | 50 |  |  | 3 | 5 | 60 | 60 | VoxelabProxima
Voxelab Proxima | VoxelabProxima | Industrial Rigid Black | 2 | 4.2 | 40 | 5.5 | 50 |  |  | 3 | 5 | 120 | 180 | VoxelabProxima
Voxelab Proxima | VoxelabProxima | Industrial Rigid Clear | 2 | 4.6 | 40 | 6 | 50 |  |  | 3 | 5 | 120 | 180 | VoxelabProxima
Voxelab Proxima | VoxelabProxima | Tough Black | 2 | 2.2 | 20 | 2.6 | 20 |  |  | 3 | 5 | 120 | 180 | VoxelabProxima
Voxelab Proxima | VoxelabProxima | Tough Grey | 2 | 2.2 | 20 | 2.6 | 20 |  |  | 3 | 5 | 120 | 180 | VoxelabProxima
Voxelab Proxima | VoxelabProxima | Tough White | 2 | 2.2 | 20 | 2.6 | 20 |  |  | 3 | 5 | 120 | 180 | VoxelabProxima
Voxelab Proxima | VoxelabProxima | Jewelry J-Cast | 2 | 7 | 60 | 9.6 | 90 |  |  | 3 | 5 | 60 | 60 | VoxelabProxima
Voxelab Proxima | VoxelabProxima | Model Resin Black | 2 | 2.6 | 20 | 3.4 | 30 |  |  | 3 | 5 | 120 | 180 | VoxelabProxima
Voxelab Proxima | VoxelabProxima | Model Resin Clear | 2 | 2.4 | 20 | 3.2 | 30 |  |  | 3 | 5 | 120 | 180 | VoxelabProxima
Voxelab Proxima | VoxelabProxima | Model Resin Grey | 2 | 3.7 | 30 | 4.8 | 40 |  |  | 3 | 5 | 120 | 180 | VoxelabProxima
Voxelab Proxima | VoxelabProxima | Model Resin White | 2 | 2.3 | 20 | 3 | 30 |  |  | 3 | 5 | 120 | 180 | VoxelabProxima
Voxelab Proxima | VoxelabProxima | Silicone-Compatiable Model Resin (J-Model) | 2 | 2.3 | 20 | 3 | 30 |  |  | 3 | 5 | 60 | 60 | VoxelabProxima
Voxelab Proxima | VoxelabProxima | Silicone-Like Black | 2 | 5.5 | 50 | 7.2 | 60 |  |  | 3 | 5 | 60 | 60 | VoxelabProxima
Wanhao D7 | WanhaoD7 | Basic Red | 2 | 9.5 | 90 | 12.4 | 100 |  |  | 2 | 5 | 120 | 180 | WanhaoD7
Wanhao D7 | WanhaoD7 | Demo Bone | 2 | 9.3 | 80 | 12.1 | 100 |  |  | 3 | 5 | 120 | 180 | WanhaoD7
Wanhao D7 | WanhaoD7 | Dental Bleach (Обновленная версия) | 2 | 21.3 | 100 | 27.7 | 100 |  |  | 3 | 5 | 120 | 180 | WanhaoD7
Wanhao D7 | WanhaoD7 | Dental Bleach Pro | 2 | 15.8 | 100 | 20.5 | 100 |  |  | 2 | 5 | 120 | 180 | WanhaoD7
Wanhao D7 | WanhaoD7 | Dental Cast Cherry Pro | 2 | 21.7 | 100 |  |  |  |  | 2 | 5 | 60 | 60 | WanhaoD7
Wanhao D7 | WanhaoD7 | Dental Cast Cherry | 2 | 19 | 100 | 24.7 | 100 |  |  | 2 | 5 | 60 | 60 | WanhaoD7
Wanhao D7 | WanhaoD7 | Dental Clear | 2 | 10.7 | 100 | 13.9 | 100 |  |  | 2 | 5 | 120 | 180 | WanhaoD7
Wanhao D7 | WanhaoD7 | Dental Clear Pro | 2 | Используйте слой 100 мкм |  | 22.5 | 100 | 29.3 | 100 | 2 | 5 | 120 | 180 | WanhaoD7
Wanhao D7 | WanhaoD7 | Dental Denture Base Soft | 2 | 24.2 | 100 | 31.4 | 100 |  |  | 3 | 5 | 120 | 180 | WanhaoD7
Wanhao D7 | WanhaoD7 | Dental Denture Base | 2 | 19.1 | 100 | 24.8 | 100 |  |  | 3 | 5 | 120 | 180 | WanhaoD7
Wanhao D7 | WanhaoD7 | Dental IBT | 2 | 11.9 | 100 | 15.5 | 100 |  |  | 2 | 5 | 60 | 60 | WanhaoD7
Wanhao D7 | WanhaoD7 | Dental Model Biege | 2 | 15 | 100 | 19.5 | 100 |  |  | 3 | 5 | 120 | 180 | WanhaoD7
Wanhao D7 | WanhaoD7 | Dental Model Bone | 2 | 9.3 | 80 | 12.1 | 100 |  |  | 3 | 5 | 120 | 180 | WanhaoD7
Wanhao D7 | WanhaoD7 | Dental Model Light Grey | 2 | 11.7 | 100 | 15.2 | 100 |  |  | 3 | 5 | 120 | 180 | WanhaoD7
Wanhao D7 | WanhaoD7 | Dental Peach | 2 | 15 | 100 | 19.5 | 100 |  |  | 3 | 5 | 120 | 180 | WanhaoD7
Wanhao D7 | WanhaoD7 | Dental Pink | 2 | 9.5 | 90 | 12.4 | 100 |  |  | 2 | 5 | 120 | 180 | WanhaoD7
Wanhao D7 | WanhaoD7 | Dental Soft Pink | 2 | 14.1 | 100 | 18.2 | 100 |  |  | 2 | 5 | 60 | 60 | WanhaoD7
Wanhao D7 | WanhaoD7 | Dental Sand A1-A2 | 2 | 8.1 | 70 | 10.5 | 90 |  |  | 3 | 5 | 120 | 180 | WanhaoD7
Wanhao D7 | WanhaoD7 | Dental Sand A1-A2 (Обновленная версия) | 2 | 21.5 | 100 | 22.5 | 100 |  |  | 3 | 5 | 120 | 180 | WanhaoD7
Wanhao D7 | WanhaoD7 | Dental Sand A3 | 2 | 8.1 | 70 | 10.5 | 90 |  |  | 3 | 5 | 120 | 180 | WanhaoD7
Wanhao D7 | WanhaoD7 | Dental Sand A3 (Обновленная версия) | 2 | 21.5 | 100 | 22.5 | 100 |  |  | 3 | 5 | 120 | 180 | WanhaoD7
Wanhao D7 | WanhaoD7 | Dental Sand Pro A1-A2 (Crown LT) | 2 | 35.7 | 100 | 51.2 | 100 |  |  | 3 | 5 | 120 | 180 | WanhaoD7
Wanhao D7 | WanhaoD7 | Dental Sand Pro A3 (Crown LT) | 2 | 35.7 | 100 | 51.2 | 100 |  |  | 3 | 5 | 120 | 180 | WanhaoD7
Wanhao D7 | WanhaoD7 | Dental Splint Soft | 2 | 23.8 | 100 | 30.9 | 100 |  |  | 2 | 5 | 60 | 60 | WanhaoD7
Wanhao D7 | WanhaoD7 | Dental Tray | 2 | Используйте слой 100 мкм |  | 19 | 100 | 23.8 | 100 | 2 | 5 | 120 | 180 | WanhaoD7
Wanhao D7 | WanhaoD7 | Dental Yellow Clear | 2 | 8.3 | 70 | 10.8 | 100 |  |  | 2 | 5 | 120 | 180 | WanhaoD7
Wanhao D7 | WanhaoD7 | Dental Yellow Clear PRO | 2 | 21.5 | 100 | 27.8 | 100 |  |  | 2 | 5 | 120 | 180 | WanhaoD7
Wanhao D7 | WanhaoD7 | Industrial ABS Black | 2 | 17.1 | 100 | 22.1 | 100 |  |  | 2 | 5 | 60 | 60 | WanhaoD7
Wanhao D7 | WanhaoD7 | Industrial ABS-Like Grey | 2 | 16.9 | 100 | 22 | 100 |  |  | 2 | 5 | 120 | 180 | WanhaoD7
Wanhao D7 | WanhaoD7 | Industrial Flex Natural Clear | 2 | 6.4 | 60 | 8.3 | 70 |  |  | 2 | 5 | 60 | 60 | WanhaoD7
Wanhao D7 | WanhaoD7 | Industrial Nylon Like | 2 | 4.6 | 40 | 6.1 | 50 |  |  | 2 | 5 | 60 | 60 | WanhaoD7
Wanhao D7 | WanhaoD7 | Industrial PP-Like | 2 | 18.6 | 100 | 23.5 | 100 |  |  | 2 | 5 | 60 | 60 | WanhaoD7
Wanhao D7 | WanhaoD7 | Industrial Rigid Black | 2 | 17.2 | 100 | 22.5 | 100 |  |  | 2 | 5 | 120 | 180 | WanhaoD7
Wanhao D7 | WanhaoD7 | Industrial Rigid Clear | 2 | 18.9 | 100 | 24.5 | 100 |  |  | 2 | 5 | 120 | 180 | WanhaoD7
Wanhao D7 | WanhaoD7 | Tough Black | 2 | 9 | 80 | 10.7 | 100 |  |  | 2 | 5 | 120 | 180 | WanhaoD7
Wanhao D7 | WanhaoD7 | Tough Grey | 2 | 9 | 80 | 10.7 | 100 |  |  | 2 | 5 | 120 | 180 | WanhaoD7
Wanhao D7 | WanhaoD7 | Tough White | 2 | 9 | 80 | 10.7 | 100 |  |  | 2 | 5 | 120 | 180 | WanhaoD7
Wanhao D7 | WanhaoD7 | Jewelry J-Cast | 2 | 28.5 | 100 | 39.2 | 100 |  |  | 2 | 5 | 60 | 60 | WanhaoD7
Wanhao D7 | WanhaoD7 | Model Resin Black | 2 | 10.7 | 100 | 13.9 | 100 |  |  | 2 | 5 | 120 | 180 | WanhaoD7
Wanhao D7 | WanhaoD7 | Model Resin Clear | 2 | 10 | 90 | 13 | 100 |  |  | 2 | 5 | 120 | 180 | WanhaoD7
Wanhao D7 | WanhaoD7 | Model Resin Grey | 2 | 15 | 100 | 19.5 | 100 |  |  | 2 | 5 | 120 | 180 | WanhaoD7
Wanhao D7 | WanhaoD7 | Model Resin White | 2 | 9.5 | 90 | 12.4 | 100 |  |  | 2 | 5 | 120 | 180 | WanhaoD7
Wanhao D7 | WanhaoD7 | Silicone-Compatiable Model Resin (J-Model) | 2 | 9.4 | 80 | 12.3 | 100 |  |  | 2 | 5 | 60 | 60 | WanhaoD7
Wanhao D7 | WanhaoD7 | Silicone-Like Black | 2 | 22.5 | 100 | 29.3 | 100 |  |  | 2 | 5 | 60 | 60 | WanhaoD7
Wanhao D8 | WanhaoD8 | Basic Red | 2 | 5 | 50 | 6.5 | 60 |  |  | 4 | 8 | 120 | 180 | WanhaoD8
Wanhao D8 | WanhaoD8 | Demo Bone | 2 | 4.9 | 40 | 6.4 | 60 |  |  | 5 | 8 | 120 | 180 | WanhaoD8
Wanhao D8 | WanhaoD8 | Dental Bleach (Обновленная версия) | 2 | 11.3 | 100 | 14.6 | 100 |  |  | 5 | 8 | 120 | 180 | WanhaoD8
Wanhao D8 | WanhaoD8 | Dental Bleach Pro | 2 | 8.3 | 70 | 10.8 | 100 |  |  | 4 | 8 | 120 | 180 | WanhaoD8
Wanhao D8 | WanhaoD8 | Dental Cast Cherry Pro | 2 | 11.5 | 100 |  |  |  |  | 4 | 8 | 60 | 60 | WanhaoD8
Wanhao D8 | WanhaoD8 | Dental Cast Cherry | 2 | 10.1 | 90 | 13.1 | 100 |  |  | 4 | 8 | 60 | 60 | WanhaoD8
Wanhao D8 | WanhaoD8 | Dental Clear | 2 | 5.7 | 50 | 7.4 | 70 |  |  | 4 | 8 | 120 | 180 | WanhaoD8
Wanhao D8 | WanhaoD8 | Dental Clear Pro | 2 | Используйте слой 100 мкм |  | 11.9 | 100 | 15.5 | 100 | 4 | 8 | 120 | 180 | WanhaoD8
Wanhao D8 | WanhaoD8 | Dental Denture Base Soft | 2 | 12.8 | 100 | 16.6 | 100 |  |  | 5 | 8 | 120 | 180 | WanhaoD8
Wanhao D8 | WanhaoD8 | Dental Denture Base | 2 | 10.1 | 90 | 13.1 | 100 |  |  | 5 | 8 | 120 | 180 | WanhaoD8
Wanhao D8 | WanhaoD8 | Dental IBT | 2 | 6.3 | 60 | 8.2 | 70 |  |  | 4 | 8 | 60 | 60 | WanhaoD8
Wanhao D8 | WanhaoD8 | Dental Model Biege | 2 | 7.9 | 70 | 10.3 | 90 |  |  | 5 | 8 | 120 | 180 | WanhaoD8
Wanhao D8 | WanhaoD8 | Dental Model Bone | 2 | 4.9 | 40 | 6.4 | 60 |  |  | 5 | 8 | 120 | 180 | WanhaoD8
Wanhao D8 | WanhaoD8 | Dental Model Light Grey | 2 | 6.2 | 60 | 8 | 70 |  |  | 5 | 8 | 120 | 180 | WanhaoD8
Wanhao D8 | WanhaoD8 | Dental Peach | 2 | 7.9 | 70 | 10.3 | 90 |  |  | 5 | 8 | 120 | 180 | WanhaoD8
Wanhao D8 | WanhaoD8 | Dental Pink | 2 | 5 | 50 | 6.5 | 60 |  |  | 4 | 8 | 120 | 180 | WanhaoD8
Wanhao D8 | WanhaoD8 | Dental Soft Pink | 2 | 7.5 | 70 | 9.6 | 90 |  |  | 4 | 8 | 60 | 60 | WanhaoD8
Wanhao D8 | WanhaoD8 | Dental Sand A1-A2 | 2 | 4.3 | 40 | 5.5 | 50 |  |  | 5 | 8 | 120 | 180 | WanhaoD8
Wanhao D8 | WanhaoD8 | Dental Sand A1-A2 (Обновленная версия) | 2 | 11.4 | 100 | 11.9 | 100 |  |  | 5 | 8 | 120 | 180 | WanhaoD8
Wanhao D8 | WanhaoD8 | Dental Sand A3 | 2 | 4.3 | 40 | 5.5 | 50 |  |  | 5 | 8 | 120 | 180 | WanhaoD8
Wanhao D8 | WanhaoD8 | Dental Sand A3 (Обновленная версия) | 2 | 11.4 | 100 | 11.9 | 100 |  |  | 5 | 8 | 120 | 180 | WanhaoD8
Wanhao D8 | WanhaoD8 | Dental Sand Pro A1-A2 (Crown LT) | 2 | 18.9 | 100 | 27.1 | 100 |  |  | 5 | 8 | 120 | 180 | WanhaoD8
Wanhao D8 | WanhaoD8 | Dental Sand Pro A3 (Crown LT) | 2 | 18.9 | 100 | 27.1 | 100 |  |  | 5 | 8 | 120 | 180 | WanhaoD8
Wanhao D8 | WanhaoD8 | Dental Splint Soft | 2 | 12.6 | 100 | 16.3 | 100 |  |  | 4 | 8 | 60 | 60 | WanhaoD8
Wanhao D8 | WanhaoD8 | Dental Tray | 2 | Используйте слой 100 мкм |  | 10.1 | 90 | 12.6 | 100 | 4 | 8 | 120 | 180 | WanhaoD8
Wanhao D8 | WanhaoD8 | Dental Yellow Clear | 2 | 4.4 | 40 | 5.7 | 50 |  |  | 4 | 8 | 120 | 180 | WanhaoD8
Wanhao D8 | WanhaoD8 | Dental Yellow Clear PRO | 2 | 11.4 | 100 | 14.7 | 100 |  |  | 4 | 8 | 120 | 180 | WanhaoD8
Wanhao D8 | WanhaoD8 | Industrial ABS Black | 2 | 9 | 80 | 11.7 | 100 |  |  | 4 | 8 | 60 | 60 | WanhaoD8
Wanhao D8 | WanhaoD8 | Industrial ABS-Like Grey | 2 | 8.9 | 80 | 11.6 | 100 |  |  | 4 | 8 | 120 | 180 | WanhaoD8
Wanhao D8 | WanhaoD8 | Industrial Flex Natural Clear | 2 | 3.4 | 30 | 4.4 | 40 |  |  | 4 | 8 | 60 | 60 | WanhaoD8
Wanhao D8 | WanhaoD8 | Industrial Nylon Like | 2 | 2.4 | 20 | 3.3 | 30 |  |  | 4 | 8 | 60 | 60 | WanhaoD8
Wanhao D8 | WanhaoD8 | Industrial PP-Like | 2 | 9.9 | 90 | 12.4 | 100 |  |  | 4 | 8 | 60 | 60 | WanhaoD8
Wanhao D8 | WanhaoD8 | Industrial Rigid Black | 2 | 9.1 | 80 | 11.9 | 100 |  |  | 4 | 8 | 120 | 180 | WanhaoD8
Wanhao D8 | WanhaoD8 | Industrial Rigid Clear | 2 | 10 | 90 | 13 | 100 |  |  | 4 | 8 | 120 | 180 | WanhaoD8
Wanhao D8 | WanhaoD8 | Tough Black | 2 | 4.8 | 40 | 5.6 | 50 |  |  | 4 | 8 | 120 | 180 | WanhaoD8
Wanhao D8 | WanhaoD8 | Tough Grey | 2 | 4.8 | 40 | 5.6 | 50 |  |  | 4 | 8 | 120 | 180 | WanhaoD8
Wanhao D8 | WanhaoD8 | Tough White | 2 | 4.8 | 40 | 5.6 | 50 |  |  | 4 | 8 | 120 | 180 | WanhaoD8
Wanhao D8 | WanhaoD8 | Jewelry J-Cast | 2 | 15.1 | 100 | 20.7 | 100 |  |  | 4 | 8 | 60 | 60 | WanhaoD8
Wanhao D8 | WanhaoD8 | Model Resin Black | 2 | 5.7 | 50 | 7.4 | 70 |  |  | 4 | 8 | 120 | 180 | WanhaoD8
Wanhao D8 | WanhaoD8 | Model Resin Clear | 2 | 5.3 | 50 | 6.8 | 60 |  |  | 4 | 8 | 120 | 180 | WanhaoD8
Wanhao D8 | WanhaoD8 | Model Resin Grey | 2 | 7.9 | 70 | 10.3 | 90 |  |  | 4 | 8 | 120 | 180 | WanhaoD8
Wanhao D8 | WanhaoD8 | Model Resin White | 2 | 5 | 50 | 6.5 | 60 |  |  | 4 | 8 | 120 | 180 | WanhaoD8
Wanhao D8 | WanhaoD8 | Silicone-Compatiable Model Resin (J-Model) | 2 | 5 | 50 | 6.5 | 60 |  |  | 4 | 8 | 60 | 60 | WanhaoD8
Wanhao D8 | WanhaoD8 | Silicone-Like Black | 2 | 11.9 | 100 | 15.5 | 100 |  |  | 4 | 8 | 60 | 60 | WanhaoD8
Wanhao Gadoso GR1 | WanhaoGadosoGR1 | Basic Red | 2 | 11.5 | 100 | 15 | 100 |  |  | 4 | 8 | 120 | 180 | WanhaoGadosoGR1
Wanhao Gadoso GR1 | WanhaoGadosoGR1 | Demo Bone | 2 | 11.2 | 100 | 14.7 | 100 |  |  | 5 | 8 | 120 | 180 | WanhaoGadosoGR1
Wanhao Gadoso GR1 | WanhaoGadosoGR1 | Dental Bleach (Обновленная версия) | 2 | 25.8 | 100 | 33.6 | 100 |  |  | 5 | 8 | 120 | 180 | WanhaoGadosoGR1
Wanhao Gadoso GR1 | WanhaoGadosoGR1 | Dental Bleach Pro | 2 | 19.1 | 100 | 24.9 | 100 |  |  | 4 | 8 | 120 | 180 | WanhaoGadosoGR1
Wanhao Gadoso GR1 | WanhaoGadosoGR1 | Dental Cast Cherry Pro | 2 | 26.3 | 100 |  |  |  |  | 4 | 8 | 60 | 60 | WanhaoGadosoGR1
Wanhao Gadoso GR1 | WanhaoGadosoGR1 | Dental Cast Cherry | 2 | 23.1 | 100 | 30 | 100 |  |  | 4 | 8 | 60 | 60 | WanhaoGadosoGR1
Wanhao Gadoso GR1 | WanhaoGadosoGR1 | Dental Clear | 2 | 13 | 100 | 16.9 | 100 |  |  | 4 | 8 | 120 | 180 | WanhaoGadosoGR1
Wanhao Gadoso GR1 | WanhaoGadosoGR1 | Dental Clear Pro | 2 | Используйте слой 100 мкм |  | 27.3 | 100 | 35.5 | 100 | 4 | 8 | 120 | 180 | WanhaoGadosoGR1
Wanhao Gadoso GR1 | WanhaoGadosoGR1 | Dental Denture Base Soft | 2 | 29.3 | 100 | 38.1 | 100 |  |  | 5 | 8 | 120 | 180 | WanhaoGadosoGR1
Wanhao Gadoso GR1 | WanhaoGadosoGR1 | Dental Denture Base | 2 | 23.1 | 100 | 30.1 | 100 |  |  | 5 | 8 | 120 | 180 | WanhaoGadosoGR1
Wanhao Gadoso GR1 | WanhaoGadosoGR1 | Dental IBT | 2 | 14.4 | 100 | 18.7 | 100 |  |  | 4 | 8 | 60 | 60 | WanhaoGadosoGR1
Wanhao Gadoso GR1 | WanhaoGadosoGR1 | Dental Model Biege | 2 | 18.1 | 100 | 23.6 | 100 |  |  | 5 | 8 | 120 | 180 | WanhaoGadosoGR1
Wanhao Gadoso GR1 | WanhaoGadosoGR1 | Dental Model Bone | 2 | 11.2 | 100 | 14.7 | 100 |  |  | 5 | 8 | 120 | 180 | WanhaoGadosoGR1
Wanhao Gadoso GR1 | WanhaoGadosoGR1 | Dental Model Light Grey | 2 | 14.2 | 100 | 18.4 | 100 |  |  | 5 | 8 | 120 | 180 | WanhaoGadosoGR1
Wanhao Gadoso GR1 | WanhaoGadosoGR1 | Dental Peach | 2 | 18.1 | 100 | 23.6 | 100 |  |  | 5 | 8 | 120 | 180 | WanhaoGadosoGR1
Wanhao Gadoso GR1 | WanhaoGadosoGR1 | Dental Pink | 2 | 11.5 | 100 | 15 | 100 |  |  | 4 | 8 | 120 | 180 | WanhaoGadosoGR1
Wanhao Gadoso GR1 | WanhaoGadosoGR1 | Dental Soft Pink | 2 | 17.1 | 100 | 22 | 100 |  |  | 4 | 8 | 60 | 60 | WanhaoGadosoGR1
Wanhao Gadoso GR1 | WanhaoGadosoGR1 | Dental Sand A1-A2 | 2 | 9.8 | 90 | 12.7 | 100 |  |  | 5 | 8 | 120 | 180 | WanhaoGadosoGR1
Wanhao Gadoso GR1 | WanhaoGadosoGR1 | Dental Sand A1-A2 (Обновленная версия) | 2 | 26.1 | 100 | 27.3 | 100 |  |  | 5 | 8 | 120 | 180 | WanhaoGadosoGR1
Wanhao Gadoso GR1 | WanhaoGadosoGR1 | Dental Sand A3 | 2 | 9.8 | 90 | 12.7 | 100 |  |  | 5 | 8 | 120 | 180 | WanhaoGadosoGR1
Wanhao Gadoso GR1 | WanhaoGadosoGR1 | Dental Sand A3 (Обновленная версия) | 2 | 26.1 | 100 | 27.3 | 100 |  |  | 5 | 8 | 120 | 180 | WanhaoGadosoGR1
Wanhao Gadoso GR1 | WanhaoGadosoGR1 | Dental Sand Pro A1-A2 (Crown LT) | 2 | 43.2 | 100 | 62.1 | 100 |  |  | 5 | 8 | 120 | 180 | WanhaoGadosoGR1
Wanhao Gadoso GR1 | WanhaoGadosoGR1 | Dental Sand Pro A3 (Crown LT) | 2 | 43.2 | 100 | 62.1 | 100 |  |  | 5 | 8 | 120 | 180 | WanhaoGadosoGR1
Wanhao Gadoso GR1 | WanhaoGadosoGR1 | Dental Splint Soft | 2 | 28.8 | 100 | 37.5 | 100 |  |  | 4 | 8 | 60 | 60 | WanhaoGadosoGR1
Wanhao Gadoso GR1 | WanhaoGadosoGR1 | Dental Tray | 2 | Используйте слой 100 мкм |  | 23.1 | 100 | 28.8 | 100 | 4 | 8 | 120 | 180 | WanhaoGadosoGR1
Wanhao Gadoso GR1 | WanhaoGadosoGR1 | Dental Yellow Clear | 2 | 10.1 | 90 | 13.1 | 100 |  |  | 4 | 8 | 120 | 180 | WanhaoGadosoGR1
Wanhao Gadoso GR1 | WanhaoGadosoGR1 | Dental Yellow Clear PRO | 2 | 26.1 | 100 | 33.7 | 100 |  |  | 4 | 8 | 120 | 180 | WanhaoGadosoGR1
Wanhao Gadoso GR1 | WanhaoGadosoGR1 | Industrial ABS Black | 2 | 20.7 | 100 | 26.8 | 100 |  |  | 4 | 8 | 60 | 60 | WanhaoGadosoGR1
Wanhao Gadoso GR1 | WanhaoGadosoGR1 | Industrial ABS-Like Grey | 2 | 20.5 | 100 | 26.6 | 100 |  |  | 4 | 8 | 120 | 180 | WanhaoGadosoGR1
Wanhao Gadoso GR1 | WanhaoGadosoGR1 | Industrial Flex Natural Clear | 2 | 7.7 | 70 | 10 | 90 |  |  | 4 | 8 | 60 | 60 | WanhaoGadosoGR1
Wanhao Gadoso GR1 | WanhaoGadosoGR1 | Industrial Nylon Like | 2 | 5.6 | 50 | 7.5 | 70 |  |  | 4 | 8 | 60 | 60 | WanhaoGadosoGR1
Wanhao Gadoso GR1 | WanhaoGadosoGR1 | Industrial PP-Like | 2 | 22.6 | 100 | 28.4 | 100 |  |  | 4 | 8 | 60 | 60 | WanhaoGadosoGR1
Wanhao Gadoso GR1 | WanhaoGadosoGR1 | Industrial Rigid Black | 2 | 20.9 | 100 | 27.3 | 100 |  |  | 4 | 8 | 120 | 180 | WanhaoGadosoGR1
Wanhao Gadoso GR1 | WanhaoGadosoGR1 | Industrial Rigid Clear | 2 | 22.9 | 100 | 29.7 | 100 |  |  | 4 | 8 | 120 | 180 | WanhaoGadosoGR1
Wanhao Gadoso GR1 | WanhaoGadosoGR1 | Tough Black | 2 | 10.9 | 100 | 12.9 | 100 |  |  | 4 | 8 | 120 | 180 | WanhaoGadosoGR1
Wanhao Gadoso GR1 | WanhaoGadosoGR1 | Tough Grey | 2 | 10.9 | 100 | 12.9 | 100 |  |  | 4 | 8 | 120 | 180 | WanhaoGadosoGR1
Wanhao Gadoso GR1 | WanhaoGadosoGR1 | Tough White | 2 | 10.9 | 100 | 12.9 | 100 |  |  | 4 | 8 | 120 | 180 | WanhaoGadosoGR1
Wanhao Gadoso GR1 | WanhaoGadosoGR1 | Jewelry J-Cast | 2 | 34.6 | 100 | 47.5 | 100 |  |  | 4 | 8 | 60 | 60 | WanhaoGadosoGR1
Wanhao Gadoso GR1 | WanhaoGadosoGR1 | Model Resin Black | 2 | 13 | 100 | 16.9 | 100 |  |  | 4 | 8 | 120 | 180 | WanhaoGadosoGR1
Wanhao Gadoso GR1 | WanhaoGadosoGR1 | Model Resin Clear | 2 | 12.1 | 100 | 15.7 | 100 |  |  | 4 | 8 | 120 | 180 | WanhaoGadosoGR1
Wanhao Gadoso GR1 | WanhaoGadosoGR1 | Model Resin Grey | 2 | 18.1 | 100 | 23.6 | 100 |  |  | 4 | 8 | 120 | 180 | WanhaoGadosoGR1
Wanhao Gadoso GR1 | WanhaoGadosoGR1 | Model Resin White | 2 | 11.5 | 100 | 15 | 100 |  |  | 4 | 8 | 120 | 180 | WanhaoGadosoGR1
Wanhao Gadoso GR1 | WanhaoGadosoGR1 | Silicone-Compatiable Model Resin (J-Model) | 2 | 11.4 | 100 | 14.9 | 100 |  |  | 4 | 8 | 60 | 60 | WanhaoGadosoGR1
Wanhao Gadoso GR1 | WanhaoGadosoGR1 | Silicone-Like Black | 2 | 27.3 | 100 | 35.5 | 100 |  |  | 4 | 8 | 60 | 60 | WanhaoGadosoGR1
Uniformation GK Two | UniformationGKTwo | Basic Red | 2 | 3.6 | 30 | 4.6 | 40 |  |  | 4 | 8 | 120 | 180 | UniformationGKTwo
Uniformation GK Two | UniformationGKTwo | Demo Bone | 2 | 3.5 | 30 | 4.6 | 40 |  |  | 5 | 8 | 120 | 180 | UniformationGKTwo
Uniformation GK Two | UniformationGKTwo | Dental Bleach (Обновленная версия) | 2 | 8 | 70 | 10.4 | 90 |  |  | 5 | 8 | 120 | 180 | UniformationGKTwo
Uniformation GK Two | UniformationGKTwo | Dental Bleach Pro | 2 | 5.9 | 50 | 7.7 | 70 |  |  | 4 | 8 | 120 | 180 | UniformationGKTwo
Uniformation GK Two | UniformationGKTwo | Dental Cast Cherry Pro | 2 | 8.2 | 70 |  |  |  |  | 4 | 8 | 60 | 60 | UniformationGKTwo
Uniformation GK Two | UniformationGKTwo | Dental Cast Cherry | 2 | 7.1 | 60 | 9.3 | 80 |  |  | 4 | 8 | 60 | 60 | UniformationGKTwo
Uniformation GK Two | UniformationGKTwo | Dental Clear | 2 | 4 | 40 | 5.2 | 50 |  |  | 4 | 8 | 120 | 180 | UniformationGKTwo
Uniformation GK Two | UniformationGKTwo | Dental Clear Pro | 2 | Используйте слой 100 мкм |  | 8.5 | 80 | 11 | 100 | 4 | 8 | 120 | 180 | UniformationGKTwo
Uniformation GK Two | UniformationGKTwo | Dental Denture Base Soft | 2 | 9.1 | 80 | 11.8 | 100 |  |  | 5 | 8 | 120 | 180 | UniformationGKTwo
Uniformation GK Two | UniformationGKTwo | Dental Denture Base | 2 | 7.2 | 60 | 9.3 | 80 |  |  | 5 | 8 | 120 | 180 | UniformationGKTwo
Uniformation GK Two | UniformationGKTwo | Dental IBT | 2 | 4.5 | 40 | 5.8 | 50 |  |  | 4 | 8 | 60 | 60 | UniformationGKTwo
Uniformation GK Two | UniformationGKTwo | Dental Model Biege | 2 | 5.6 | 50 | 7.3 | 70 |  |  | 5 | 8 | 120 | 180 | UniformationGKTwo
Uniformation GK Two | UniformationGKTwo | Dental Model Bone | 2 | 3.5 | 30 | 4.6 | 40 |  |  | 5 | 8 | 120 | 180 | UniformationGKTwo
Uniformation GK Two | UniformationGKTwo | Dental Model Light Grey | 2 | 4.4 | 40 | 5.7 | 50 |  |  | 5 | 8 | 120 | 180 | UniformationGKTwo
Uniformation GK Two | UniformationGKTwo | Dental Peach | 2 | 5.6 | 50 | 7.3 | 70 |  |  | 5 | 8 | 120 | 180 | UniformationGKTwo
Uniformation GK Two | UniformationGKTwo | Dental Pink | 2 | 3.6 | 30 | 4.6 | 40 |  |  | 4 | 8 | 120 | 180 | UniformationGKTwo
Uniformation GK Two | UniformationGKTwo | Dental Soft Pink | 2 | 5.3 | 50 | 6.8 | 60 |  |  | 4 | 8 | 60 | 60 | UniformationGKTwo
Uniformation GK Two | UniformationGKTwo | Dental Sand A1-A2 | 2 | 3 | 30 | 3.9 | 40 |  |  | 5 | 8 | 120 | 180 | UniformationGKTwo
Uniformation GK Two | UniformationGKTwo | Dental Sand A1-A2 (Обновленная версия) | 2 | 8.1 | 70 | 8.5 | 80 |  |  | 5 | 8 | 120 | 180 | UniformationGKTwo
Uniformation GK Two | UniformationGKTwo | Dental Sand A3 | 2 | 3 | 30 | 3.9 | 40 |  |  | 5 | 8 | 120 | 180 | UniformationGKTwo
Uniformation GK Two | UniformationGKTwo | Dental Sand A3 (Обновленная версия) | 2 | 8.1 | 70 | 8.5 | 80 |  |  | 5 | 8 | 120 | 180 | UniformationGKTwo
Uniformation GK Two | UniformationGKTwo | Dental Sand Pro A1-A2 (Crown LT) | 2 | 13.4 | 100 | 19.2 | 100 |  |  | 5 | 8 | 120 | 180 | UniformationGKTwo
Uniformation GK Two | UniformationGKTwo | Dental Sand Pro A3 (Crown LT) | 2 | 13.4 | 100 | 19.2 | 100 |  |  | 5 | 8 | 120 | 180 | UniformationGKTwo
Uniformation GK Two | UniformationGKTwo | Dental Splint Soft | 2 | 8.9 | 80 | 11.6 | 100 |  |  | 4 | 8 | 60 | 60 | UniformationGKTwo
Uniformation GK Two | UniformationGKTwo | Dental Tray | 2 | Используйте слой 100 мкм |  | 7.1 | 60 | 8.9 | 80 | 4 | 8 | 120 | 180 | UniformationGKTwo
Uniformation GK Two | UniformationGKTwo | Dental Yellow Clear | 2 | 3.1 | 30 | 4.1 | 40 |  |  | 4 | 8 | 120 | 180 | UniformationGKTwo
Uniformation GK Two | UniformationGKTwo | Dental Yellow Clear PRO | 2 | 8.1 | 70 | 10.4 | 90 |  |  | 4 | 8 | 120 | 180 | UniformationGKTwo
Uniformation GK Two | UniformationGKTwo | Industrial ABS Black | 2 | 6.4 | 60 | 8.3 | 70 |  |  | 4 | 8 | 60 | 60 | UniformationGKTwo
Uniformation GK Two | UniformationGKTwo | Industrial ABS-Like Grey | 2 | 6.3 | 60 | 8.3 | 70 |  |  | 4 | 8 | 120 | 180 | UniformationGKTwo
Uniformation GK Two | UniformationGKTwo | Industrial Flex Natural Clear | 2 | 2.4 | 20 | 3.1 | 30 |  |  | 4 | 8 | 60 | 60 | UniformationGKTwo
Uniformation GK Two | UniformationGKTwo | Industrial Nylon Like | 2 | 1.7 | 20 | 2.3 | 20 |  |  | 4 | 8 | 60 | 60 | UniformationGKTwo
Uniformation GK Two | UniformationGKTwo | Industrial PP-Like | 2 | 7 | 60 | 8.8 | 80 |  |  | 4 | 8 | 60 | 60 | UniformationGKTwo
Uniformation GK Two | UniformationGKTwo | Industrial Rigid Black | 2 | 6.5 | 60 | 8.5 | 80 |  |  | 4 | 8 | 120 | 180 | UniformationGKTwo
Uniformation GK Two | UniformationGKTwo | Industrial Rigid Clear | 2 | 7.1 | 60 | 9.2 | 80 |  |  | 4 | 8 | 120 | 180 | UniformationGKTwo
Uniformation GK Two | UniformationGKTwo | Tough Black | 2 | 3.4 | 30 | 4 | 40 |  |  | 4 | 8 | 120 | 180 | UniformationGKTwo
Uniformation GK Two | UniformationGKTwo | Tough Grey | 2 | 3.4 | 30 | 4 | 40 |  |  | 4 | 8 | 120 | 180 | UniformationGKTwo
Uniformation GK Two | UniformationGKTwo | Tough White | 2 | 3.4 | 30 | 4 | 40 |  |  | 4 | 8 | 120 | 180 | UniformationGKTwo
Uniformation GK Two | UniformationGKTwo | Jewelry J-Cast | 2 | 10.7 | 100 | 14.7 | 100 |  |  | 4 | 8 | 60 | 60 | UniformationGKTwo
Uniformation GK Two | UniformationGKTwo | Model Resin Black | 2 | 4 | 40 | 5.2 | 50 |  |  | 4 | 8 | 120 | 180 | UniformationGKTwo
Uniformation GK Two | UniformationGKTwo | Model Resin Clear | 2 | 3.7 | 30 | 4.9 | 40 |  |  | 4 | 8 | 120 | 180 | UniformationGKTwo
Uniformation GK Two | UniformationGKTwo | Model Resin Grey | 2 | 5.6 | 50 | 7.3 | 70 |  |  | 4 | 8 | 120 | 180 | UniformationGKTwo
Uniformation GK Two | UniformationGKTwo | Model Resin White | 2 | 3.6 | 30 | 4.6 | 40 |  |  | 4 | 8 | 120 | 180 | UniformationGKTwo
Uniformation GK Two | UniformationGKTwo | Silicone-Compatiable Model Resin (J-Model) | 2 | 3.5 | 30 | 4.6 | 40 |  |  | 4 | 8 | 60 | 60 | UniformationGKTwo
Uniformation GK Two | UniformationGKTwo | Silicone-Like Black | 2 | 8.5 | 80 | 11 | 100 |  |  | 4 | 8 | 60 | 60 | UniformationGKTwo
Riton RXDent-L230 | RitonRXDentL230 | Basic Red | 2 | 2.7 | 20 | 3.4 | 30 |  |  | - | 8 | 120 | 120 | RitonRXDentL230
Riton RXDent-L230 | RitonRXDentL230 | Demo Bone | 2 | 2.6 | 20 | 3.4 | 30 |  |  | - | 8 | 120 | 120 | RitonRXDentL230
Riton RXDent-L230 | RitonRXDentL230 | Dental Bleach (Обновленная версия) | 2 | 5.9 | 50 | 7.7 | 70 |  |  | - | 8 | 120 | 120 | RitonRXDentL230
Riton RXDent-L230 | RitonRXDentL230 | Dental Bleach Pro | 2 | 4.4 | 40 | 5.7 | 50 |  |  | - | 8 | 120 | 120 | RitonRXDentL230
Riton RXDent-L230 | RitonRXDentL230 | Dental Cast Cherry Pro | 2 | 6.1 | 50 |  |  |  |  | - | 8 | 60 | 60 | RitonRXDentL230
Riton RXDent-L230 | RitonRXDentL230 | Dental Cast Cherry | 2 | 5.3 | 50 | 6.9 | 60 |  |  | - | 8 | 60 | 60 | RitonRXDentL230
Riton RXDent-L230 | RitonRXDentL230 | Dental Clear | 2 | 3 | 30 | 3.9 | 40 |  |  | - | 8 | 120 | 120 | RitonRXDentL230
Riton RXDent-L230 | RitonRXDentL230 | Dental Clear Pro | 2 | Используйте слой 100 мкм |  | 6.3 | 60 |  |  | - | 8 | 120 | 120 | RitonRXDentL230
Riton RXDent-L230 | RitonRXDentL230 | Dental Denture Base Soft | 2 | 6.7 | 60 | 8.8 | 80 |  |  | - | 8 | 120 | 120 | RitonRXDentL230
Riton RXDent-L230 | RitonRXDentL230 | Dental Denture Base | 2 | 5.3 | 50 | 6.9 | 60 |  |  | - | 8 | 120 | 120 | RitonRXDentL230
Riton RXDent-L230 | RitonRXDentL230 | Dental IBT | 2 | 3.3 | 30 | 4.3 | 40 |  |  | - | 8 | 60 | 60 | RitonRXDentL230
Riton RXDent-L230 | RitonRXDentL230 | Dental Model Biege | 2 | 4.2 | 40 | 5.4 | 50 |  |  | - | 8 | 120 | 120 | RitonRXDentL230
Riton RXDent-L230 | RitonRXDentL230 | Dental Model Bone | 2 | 2.6 | 20 | 3.4 | 30 |  |  | - | 8 | 120 | 120 | RitonRXDentL230
Riton RXDent-L230 | RitonRXDentL230 | Dental Model Light Grey | 2 | 3.3 | 30 | 4.2 | 40 |  |  | - | 8 | 120 | 120 | RitonRXDentL230
Riton RXDent-L230 | RitonRXDentL230 | Dental Peach | 2 | 4.2 | 40 | 5.4 | 50 |  |  | - | 8 | 120 | 120 | RitonRXDentL230
Riton RXDent-L230 | RitonRXDentL230 | Dental Pink | 2 | 2.7 | 20 | 3.4 | 30 |  |  | - | 8 | 120 | 120 | RitonRXDentL230
Riton RXDent-L230 | RitonRXDentL230 | Dental Soft Pink | 2 | 3.9 | 40 | 5.1 | 50 |  |  | - | 8 | 60 | 60 | RitonRXDentL230
Riton RXDent-L230 | RitonRXDentL230 | Dental Sand A1-A2 | 2 | 2.3 | 20 | 2.9 | 30 |  |  | - | 8 | 120 | 120 | RitonRXDentL230
Riton RXDent-L230 | RitonRXDentL230 | Dental Sand A1-A2 (Обновленная версия) | 2 | 6 | 50 | 6.3 | 60 |  |  | - | 8 | 120 | 120 | RitonRXDentL230
Riton RXDent-L230 | RitonRXDentL230 | Dental Sand A3 | 2 | 2.3 | 20 | 2.9 | 30 |  |  | - | 8 | 120 | 120 | RitonRXDentL230
Riton RXDent-L230 | RitonRXDentL230 | Dental Sand A3 (Обновленная версия) | 2 | 6 | 50 | 6.3 | 60 |  |  | - | 8 | 120 | 120 | RitonRXDentL230
Riton RXDent-L230 | RitonRXDentL230 | Dental Sand Pro A1-A2 (Crown LT) | 2 | 9.9 | 90 | 14.3 | 100 |  |  | - | 8 | 120 | 120 | RitonRXDentL230
Riton RXDent-L230 | RitonRXDentL230 | Dental Sand Pro A3 (Crown LT) | 2 | 9.9 | 90 | 14.3 | 100 |  |  | - | 8 | 120 | 120 | RitonRXDentL230
Riton RXDent-L230 | RitonRXDentL230 | Dental Splint Soft | 2 | 6.6 | 60 | 8.6 | 80 |  |  | - | 8 | 60 | 60 | RitonRXDentL230
Riton RXDent-L230 | RitonRXDentL230 | Dental Tray | 2 | Используйте слой 100 мкм |  | 5.3 | 50 |  |  | - | 8 | 120 | 120 | RitonRXDentL230
Riton RXDent-L230 | RitonRXDentL230 | Dental Yellow Clear | 2 | 2.3 | 20 | 3 | 30 |  |  | - | 8 | 120 | 120 | RitonRXDentL230
Riton RXDent-L230 | RitonRXDentL230 | Dental Yellow Clear PRO | 2 | 6 | 50 | 7.7 | 70 |  |  | - | 8 | 120 | 120 | RitonRXDentL230
Riton RXDent-L230 | RitonRXDentL230 | Industrial ABS Black | 2 | 4.8 | 40 | 6.2 | 60 |  |  | - | 8 | 60 | 60 | RitonRXDentL230
Riton RXDent-L230 | RitonRXDentL230 | Industrial ABS-Like Grey | 2 | 4.7 | 40 | 6.1 | 50 |  |  | - | 8 | 120 | 120 | RitonRXDentL230
Riton RXDent-L230 | RitonRXDentL230 | Industrial Flex Natural Clear | 2 | 1.8 | 20 | 2.3 | 20 |  |  | - | 8 | 60 | 60 | RitonRXDentL230
Riton RXDent-L230 | RitonRXDentL230 | Industrial Nylon Like | 2 | 1.3 | 10 | 1.7 | 20 |  |  | - | 8 | 60 | 60 | RitonRXDentL230
Riton RXDent-L230 | RitonRXDentL230 | Industrial PP-Like | 2 | 5.2 | 50 | 6.5 | 60 |  |  | - | 8 | 60 | 60 | RitonRXDentL230
Riton RXDent-L230 | RitonRXDentL230 | Industrial Rigid Black | 2 | 4.8 | 40 | 6.3 | 60 |  |  | - | 8 | 120 | 120 | RitonRXDentL230
Riton RXDent-L230 | RitonRXDentL230 | Industrial Rigid Clear | 2 | 5.3 | 50 | 6.8 | 60 |  |  | - | 8 | 120 | 120 | RitonRXDentL230
Riton RXDent-L230 | RitonRXDentL230 | Tough Black | 2 | 2.5 | 20 | 3 | 30 |  |  | - | 8 | 120 | 120 | RitonRXDentL230
Riton RXDent-L230 | RitonRXDentL230 | Tough Grey | 2 | 2.5 | 20 | 3 | 30 |  |  | - | 8 | 120 | 120 | RitonRXDentL230
Riton RXDent-L230 | RitonRXDentL230 | Tough White | 2 | 2.5 | 20 | 3 | 30 |  |  | - | 8 | 120 | 120 | RitonRXDentL230
Riton RXDent-L230 | RitonRXDentL230 | Jewelry J-Cast | 2 | 8 | 70 | 10.9 | 100 |  |  | - | 8 | 60 | 60 | RitonRXDentL230
Riton RXDent-L230 | RitonRXDentL230 | Model Resin Black | 2 | 3 | 30 | 3.9 | 40 |  |  | - | 8 | 120 | 120 | RitonRXDentL230
Riton RXDent-L230 | RitonRXDentL230 | Model Resin Clear | 2 | 2.8 | 30 | 3.6 | 30 |  |  | - | 8 | 120 | 120 | RitonRXDentL230
Riton RXDent-L230 | RitonRXDentL230 | Model Resin Grey | 2 | 4.2 | 40 | 5.4 | 50 |  |  | - | 8 | 120 | 120 | RitonRXDentL230
Riton RXDent-L230 | RitonRXDentL230 | Model Resin White | 2 | 2.7 | 20 | 3.4 | 30 |  |  | - | 8 | 120 | 120 | RitonRXDentL230
Riton RXDent-L230 | RitonRXDentL230 | Silicone-Compatiable Model Resin (J-Model) | 2 | 2.6 | 20 | 3.4 | 30 |  |  | - | 8 | 60 | 60 | RitonRXDentL230
Riton RXDent-L230 | RitonRXDentL230 | Silicone-Like Black | 2 | 6.3 | 60 | 8.2 | 70 |  |  | - | 8 | 60 | 60 | RitonRXDentL230
Rivox L14K01 | RivoxL14K01 | Basic Red | 2 | 3.2 | 30 | 4.1 | 40 |  |  | 4 | 8 | 120 | 120 | RivoxL14K01
Rivox L14K01 | RivoxL14K01 | Demo Bone | 2 | 3.1 | 30 | 4.1 | 40 |  |  | 5 | 8 | 120 | 120 | RivoxL14K01
Rivox L14K01 | RivoxL14K01 | Dental Bleach (Обновленная версия) | 2 | 7.1 | 60 | 9.3 | 70 |  |  | 5 | 8 | 120 | 120 | RivoxL14K01
Rivox L14K01 | RivoxL14K01 | Dental Bleach Pro | 2 | 5.3 | 50 | 6.9 | 60 |  |  | 4 | 8 | 120 | 120 | RivoxL14K01
Rivox L14K01 | RivoxL14K01 | Dental Cast Cherry Pro | 2 | 7.3 | 70 |  |  |  |  | 4 | 8 | 60 | 60 | RivoxL14K01
Rivox L14K01 | RivoxL14K01 | Dental Cast Cherry | 2 | 6.4 | 60 | 8.3 | 70 |  |  | 4 | 8 | 60 | 60 | RivoxL14K01
Rivox L14K01 | RivoxL14K01 | Dental Clear | 2 | 3.6 | 30 | 4.7 | 40 |  |  | 4 | 8 | 120 | 120 | RivoxL14K01
Rivox L14K01 | RivoxL14K01 | Dental Clear Pro | 2 | Используйте слой 100 мкм |  | 7.5 | 70 |  |  | 4 | 8 | 120 | 120 | RivoxL14K01
Rivox L14K01 | RivoxL14K01 | Dental Denture Base Soft | 2 | 8.1 | 70 | 10 | 70 |  |  | 5 | 8 | 120 | 120 | RivoxL14K01
Rivox L14K01 | RivoxL14K01 | Dental Denture Base | 2 | 6.4 | 60 | 8.3 | 70 |  |  | 5 | 8 | 120 | 120 | RivoxL14K01
Rivox L14K01 | RivoxL14K01 | Dental IBT | 2 | 4 | 40 | 5.2 | 50 |  |  | 4 | 8 | 60 | 60 | RivoxL14K01
Rivox L14K01 | RivoxL14K01 | Dental Model Biege | 2 | 5 | 50 | 6.5 | 60 |  |  | 5 | 8 | 120 | 120 | RivoxL14K01
Rivox L14K01 | RivoxL14K01 | Dental Model Bone | 2 | 3.1 | 30 | 4.1 | 40 |  |  | 5 | 8 | 120 | 120 | RivoxL14K01
Rivox L14K01 | RivoxL14K01 | Dental Model Light Grey | 2 | 3.9 | 40 | 5.1 | 50 |  |  | 5 | 8 | 120 | 120 | RivoxL14K01
Rivox L14K01 | RivoxL14K01 | Dental Peach | 2 | 5 | 50 | 6.5 | 60 |  |  | 5 | 8 | 120 | 120 | RivoxL14K01
Rivox L14K01 | RivoxL14K01 | Dental Pink | 2 | 3.2 | 30 | 4.1 | 40 |  |  | 4 | 8 | 120 | 120 | RivoxL14K01
Rivox L14K01 | RivoxL14K01 | Dental Soft Pink | 2 | 4.7 | 40 | 6.1 | 50 |  |  | 4 | 8 | 60 | 60 | RivoxL14K01
Rivox L14K01 | RivoxL14K01 | Dental Sand A1-A2 | 2 | 2.7 | 20 | 3.5 | 30 |  |  | 5 | 8 | 120 | 120 | RivoxL14K01
Rivox L14K01 | RivoxL14K01 | Dental Sand A1-A2 (Обновленная версия) | 2 | 7.2 | 60 | 7.5 | 70 |  |  | 5 | 8 | 120 | 120 | RivoxL14K01
Rivox L14K01 | RivoxL14K01 | Dental Sand A3 | 2 | 2.7 | 20 | 3.5 | 30 |  |  | 5 | 8 | 120 | 120 | RivoxL14K01
Rivox L14K01 | RivoxL14K01 | Dental Sand A3 (Обновленная версия) | 2 | 7.2 | 60 | 7.5 | 70 |  |  | 5 | 8 | 120 | 120 | RivoxL14K01
Rivox L14K01 | RivoxL14K01 | Dental Sand Pro A1-A2 (Crown LT) | 2 | 10 | 70 | 10 | 70 |  |  | 5 | 8 | 120 | 120 | RivoxL14K01
Rivox L14K01 | RivoxL14K01 | Dental Sand Pro A3 (Crown LT) | 2 | 10 | 70 | 10 | 70 |  |  | 5 | 8 | 120 | 120 | RivoxL14K01
Rivox L14K01 | RivoxL14K01 | Dental Splint Soft | 2 | 7.9 | 70 | 10 | 70 |  |  | 4 | 8 | 60 | 60 | RivoxL14K01
Rivox L14K01 | RivoxL14K01 | Dental Tray | 2 | Используйте слой 100 мкм |  | 6.4 | 60 |  |  | 4 | 8 | 120 | 120 | RivoxL14K01
Rivox L14K01 | RivoxL14K01 | Dental Yellow Clear | 2 | 2.8 | 30 | 3.6 | 30 |  |  | 4 | 8 | 120 | 120 | RivoxL14K01
Rivox L14K01 | RivoxL14K01 | Dental Yellow Clear PRO | 2 | 7.2 | 60 | 9.3 | 70 |  |  | 4 | 8 | 120 | 120 | RivoxL14K01
Rivox L14K01 | RivoxL14K01 | Industrial ABS Black | 2 | 5.7 | 50 | 7.4 | 70 |  |  | 4 | 8 | 60 | 60 | RivoxL14K01
Rivox L14K01 | RivoxL14K01 | Industrial ABS-Like Grey | 2 | 5.7 | 50 | 7.3 | 70 |  |  | 4 | 8 | 120 | 120 | RivoxL14K01
Rivox L14K01 | RivoxL14K01 | Industrial Flex Natural Clear | 2 | 2.1 | 20 | 2.8 | 30 |  |  | 4 | 8 | 60 | 60 | RivoxL14K01
Rivox L14K01 | RivoxL14K01 | Industrial Nylon Like | 2 | 1.5 | 10 | 2.1 | 20 |  |  | 4 | 8 | 60 | 60 | RivoxL14K01
Rivox L14K01 | RivoxL14K01 | Industrial PP-Like | 2 | 6.2 | 60 | 7.8 | 70 |  |  | 4 | 8 | 60 | 60 | RivoxL14K01
Rivox L14K01 | RivoxL14K01 | Industrial Rigid Black | 2 | 5.8 | 50 | 7.5 | 70 |  |  | 4 | 8 | 120 | 120 | RivoxL14K01
Rivox L14K01 | RivoxL14K01 | Industrial Rigid Clear | 2 | 6.3 | 60 | 8.2 | 70 |  |  | 4 | 8 | 120 | 120 | RivoxL14K01
Rivox L14K01 | RivoxL14K01 | Tough Black | 2 | 3 | 30 | 3.6 | 30 |  |  | 4 | 8 | 120 | 120 | RivoxL14K01
Rivox L14K01 | RivoxL14K01 | Tough Grey | 2 | 3 | 30 | 3.6 | 30 |  |  | 4 | 8 | 120 | 120 | RivoxL14K01
Rivox L14K01 | RivoxL14K01 | Tough White | 2 | 3 | 30 | 3.6 | 30 |  |  | 4 | 8 | 120 | 120 | RivoxL14K01
Rivox L14K01 | RivoxL14K01 | Jewelry J-Cast | 2 | 9.5 | 70 | 10 | 70 |  |  | 4 | 8 | 60 | 60 | RivoxL14K01
Rivox L14K01 | RivoxL14K01 | Model Resin Black | 2 | 3.6 | 30 | 4.7 | 40 |  |  | 4 | 8 | 120 | 120 | RivoxL14K01
Rivox L14K01 | RivoxL14K01 | Model Resin Clear | 2 | 3.3 | 30 | 4.3 | 40 |  |  | 4 | 8 | 120 | 120 | RivoxL14K01
Rivox L14K01 | RivoxL14K01 | Model Resin Grey | 2 | 5 | 50 | 6.5 | 60 |  |  | 4 | 8 | 120 | 120 | RivoxL14K01
Rivox L14K01 | RivoxL14K01 | Model Resin White | 2 | 3.2 | 30 | 4.1 | 40 |  |  | 4 | 8 | 120 | 120 | RivoxL14K01
Rivox L14K01 | RivoxL14K01 | Silicone-Compatiable Model Resin (J-Model) | 2 | 3.2 | 30 | 4.1 | 40 |  |  | 4 | 8 | 60 | 60 | RivoxL14K01
Rivox L14K01 | RivoxL14K01 | Silicone-Like Black | 2 | 7.5 | 70 | 9.8 | 70 |  |  | 4 | 8 | 60 | 60 | RivoxL14K01
Rivox L14K02 | RivoxL14K02 | Basic Red | 2 | 3.8 | 30 | 5 | 50 |  |  | 4 | 8 | 120 | 120 | RivoxL14K02
Rivox L14K02 | RivoxL14K02 | Demo Bone | 2 | 3.7 | 30 | 4.9 | 40 |  |  | 5 | 8 | 120 | 120 | RivoxL14K02
Rivox L14K02 | RivoxL14K02 | Dental Bleach (Обновленная версия) | 2 | 8.6 | 70 | 10 | 70 |  |  | 5 | 8 | 120 | 120 | RivoxL14K02
Rivox L14K02 | RivoxL14K02 | Dental Bleach Pro | 2 | 6.4 | 60 | 8.3 | 70 |  |  | 4 | 8 | 120 | 120 | RivoxL14K02
Rivox L14K02 | RivoxL14K02 | Dental Cast Cherry Pro | 2 | 8.8 | 70 |  |  |  |  | 4 | 8 | 60 | 60 | RivoxL14K02
Rivox L14K02 | RivoxL14K02 | Dental Cast Cherry | 2 | 7.7 | 70 | 10 | 70 |  |  | 4 | 8 | 60 | 60 | RivoxL14K02
Rivox L14K02 | RivoxL14K02 | Dental Clear | 2 | 4.3 | 40 | 5.6 | 50 |  |  | 4 | 8 | 120 | 120 | RivoxL14K02
Rivox L14K02 | RivoxL14K02 | Dental Clear Pro | 2 | Используйте слой 100 мкм |  | 9.1 | 70 |  |  | 4 | 8 | 120 | 120 | RivoxL14K02
Rivox L14K02 | RivoxL14K02 | Dental Denture Base Soft | 2 | 9.8 | 70 | 10 | 70 |  |  | 5 | 8 | 120 | 120 | RivoxL14K02
Rivox L14K02 | RivoxL14K02 | Dental Denture Base | 2 | 7.7 | 70 | 10 | 70 |  |  | 5 | 8 | 120 | 120 | RivoxL14K02
Rivox L14K02 | RivoxL14K02 | Dental IBT | 2 | 4.8 | 40 | 6.2 | 60 |  |  | 4 | 8 | 60 | 60 | RivoxL14K02
Rivox L14K02 | RivoxL14K02 | Dental Model Biege | 2 | 6 | 50 | 7.9 | 70 |  |  | 5 | 8 | 120 | 120 | RivoxL14K02
Rivox L14K02 | RivoxL14K02 | Dental Model Bone | 2 | 3.7 | 30 | 4.9 | 40 |  |  | 5 | 8 | 120 | 120 | RivoxL14K02
Rivox L14K02 | RivoxL14K02 | Dental Model Light Grey | 2 | 4.7 | 40 | 6.1 | 50 |  |  | 5 | 8 | 120 | 120 | RivoxL14K02
Rivox L14K02 | RivoxL14K02 | Dental Peach | 2 | 6 | 50 | 7.9 | 70 |  |  | 5 | 8 | 120 | 120 | RivoxL14K02
Rivox L14K02 | RivoxL14K02 | Dental Pink | 2 | 3.8 | 30 | 5 | 50 |  |  | 4 | 8 | 120 | 120 | RivoxL14K02
Rivox L14K02 | RivoxL14K02 | Dental Soft Pink | 2 | 5.7 | 50 | 7.3 | 70 |  |  | 4 | 8 | 60 | 60 | RivoxL14K02
Rivox L14K02 | RivoxL14K02 | Dental Sand A1-A2 | 2 | 3.3 | 30 | 4.2 | 40 |  |  | 5 | 8 | 120 | 120 | RivoxL14K02
Rivox L14K02 | RivoxL14K02 | Dental Sand A1-A2 (Обновленная версия) | 2 | 8.7 | 70 | 9.1 | 70 |  |  | 5 | 8 | 120 | 120 | RivoxL14K02
Rivox L14K02 | RivoxL14K02 | Dental Sand A3 | 2 | 3.3 | 30 | 4.2 | 40 |  |  | 5 | 8 | 120 | 120 | RivoxL14K02
Rivox L14K02 | RivoxL14K02 | Dental Sand A3 (Обновленная версия) | 2 | 8.7 | 70 | 9.1 | 70 |  |  | 5 | 8 | 120 | 120 | RivoxL14K02
Rivox L14K02 | RivoxL14K02 | Dental Sand Pro A1-A2 (Crown LT) | 2 | 10 | 70 | 10 | 70 |  |  | 5 | 8 | 120 | 120 | RivoxL14K02
Rivox L14K02 | RivoxL14K02 | Dental Sand Pro A3 (Crown LT) | 2 | 10 | 70 | 10 | 70 |  |  | 5 | 8 | 120 | 120 | RivoxL14K02
Rivox L14K02 | RivoxL14K02 | Dental Splint Soft | 2 | 9.6 | 70 | 10 | 70 |  |  | 4 | 8 | 60 | 60 | RivoxL14K02
Rivox L14K02 | RivoxL14K02 | Dental Tray | 2 | Используйте слой 100 мкм |  | 7.7 | 70 |  |  | 4 | 8 | 120 | 120 | RivoxL14K02
Rivox L14K02 | RivoxL14K02 | Dental Yellow Clear | 2 | 3.4 | 30 | 4.4 | 40 |  |  | 4 | 8 | 120 | 120 | RivoxL14K02
Rivox L14K02 | RivoxL14K02 | Dental Yellow Clear PRO | 2 | 8.7 | 70 | 10 | 70 |  |  | 4 | 8 | 120 | 120 | RivoxL14K02
Rivox L14K02 | RivoxL14K02 | Industrial ABS Black | 2 | 6.9 | 60 | 8.9 | 70 |  |  | 4 | 8 | 60 | 60 | RivoxL14K02
Rivox L14K02 | RivoxL14K02 | Industrial ABS-Like Grey | 2 | 6.8 | 60 | 8.9 | 70 |  |  | 4 | 8 | 120 | 120 | RivoxL14K02
Rivox L14K02 | RivoxL14K02 | Industrial Flex Natural Clear | 2 | 2.6 | 20 | 3.3 | 30 |  |  | 4 | 8 | 60 | 60 | RivoxL14K02
Rivox L14K02 | RivoxL14K02 | Industrial Nylon Like | 2 | 1.9 | 20 | 2.5 | 20 |  |  | 4 | 8 | 60 | 60 | RivoxL14K02
Rivox L14K02 | RivoxL14K02 | Industrial PP-Like | 2 | 7.5 | 70 | 9.5 | 70 |  |  | 4 | 8 | 60 | 60 | RivoxL14K02
Rivox L14K02 | RivoxL14K02 | Industrial Rigid Black | 2 | 6.9 | 60 | 9.1 | 70 |  |  | 4 | 8 | 120 | 120 | RivoxL14K02
Rivox L14K02 | RivoxL14K02 | Industrial Rigid Clear | 2 | 7.6 | 70 | 9.9 | 70 |  |  | 4 | 8 | 120 | 120 | RivoxL14K02
Rivox L14K02 | RivoxL14K02 | Tough Black | 2 | 3.6 | 30 | 4.3 | 40 |  |  | 4 | 8 | 120 | 120 | RivoxL14K02
Rivox L14K02 | RivoxL14K02 | Tough Grey | 2 | 3.6 | 30 | 4.3 | 40 |  |  | 4 | 8 | 120 | 120 | RivoxL14K02
Rivox L14K02 | RivoxL14K02 | Tough White | 2 | 3.6 | 30 | 4.3 | 40 |  |  | 4 | 8 | 120 | 120 | RivoxL14K02
Rivox L14K02 | RivoxL14K02 | Jewelry J-Cast | 2 | 10 | 70 | 10 | 70 |  |  | 4 | 8 | 60 | 60 | RivoxL14K02
Rivox L14K02 | RivoxL14K02 | Model Resin Black | 2 | 4.3 | 40 | 5.6 | 50 |  |  | 4 | 8 | 120 | 120 | RivoxL14K02
Rivox L14K02 | RivoxL14K02 | Model Resin Clear | 2 | 4 | 40 | 5.2 | 50 |  |  | 4 | 8 | 120 | 120 | RivoxL14K02
Rivox L14K02 | RivoxL14K02 | Model Resin Grey | 2 | 6 | 50 | 7.9 | 70 |  |  | 4 | 8 | 120 | 120 | RivoxL14K02
Rivox L14K02 | RivoxL14K02 | Model Resin White | 2 | 3.8 | 30 | 5 | 50 |  |  | 4 | 8 | 120 | 120 | RivoxL14K02
Rivox L14K02 | RivoxL14K02 | Silicone-Compatiable Model Resin (J-Model) | 2 | 3.8 | 30 | 5 | 50 |  |  | 4 | 8 | 60 | 60 | RivoxL14K02
Rivox L14K02 | RivoxL14K02 | Silicone-Like Black | 2 | 9.1 | 70 | 10 | 70 |  |  | 4 | 8 | 60 | 60 | RivoxL14K02
Piocreat C02 14K | PiocreatC0214K | Basic Red | 2 | 3.2 | 30 | 4.1 | 40 |  |  | 4 | 8 | 120 | 120 | PiocreatC0214K
Piocreat C02 14K | PiocreatC0214K | Demo Bone | 2 | 3.1 | 30 | 4.1 | 40 |  |  | 5 | 8 | 120 | 120 | PiocreatC0214K
Piocreat C02 14K | PiocreatC0214K | Dental Bleach (Обновленная версия) | 2 | 7.1 | 60 | 9.3 | 70 |  |  | 5 | 8 | 120 | 120 | PiocreatC0214K
Piocreat C02 14K | PiocreatC0214K | Dental Bleach Pro | 2 | 5.3 | 50 | 6.9 | 60 |  |  | 4 | 8 | 120 | 120 | PiocreatC0214K
Piocreat C02 14K | PiocreatC0214K | Dental Cast Cherry Pro | 2 | 7.3 | 70 |  |  |  |  | 4 | 8 | 60 | 60 | PiocreatC0214K
Piocreat C02 14K | PiocreatC0214K | Dental Cast Cherry | 2 | 6.4 | 60 | 8.3 | 70 |  |  | 4 | 8 | 60 | 60 | PiocreatC0214K
Piocreat C02 14K | PiocreatC0214K | Dental Clear | 2 | 3.6 | 30 | 4.7 | 40 |  |  | 4 | 8 | 120 | 120 | PiocreatC0214K
Piocreat C02 14K | PiocreatC0214K | Dental Clear Pro | 2 | Используйте слой 100 мкм |  | 7.5 | 70 | 9.8 | 90 | 4 | 8 | 120 | 120 | PiocreatC0214K
Piocreat C02 14K | PiocreatC0214K | Dental Denture Base Soft | 2 | 8.1 | 70 | 10 | 70 |  |  | 5 | 8 | 120 | 120 | PiocreatC0214K
Piocreat C02 14K | PiocreatC0214K | Dental Denture Base | 2 | 6.4 | 60 | 8.3 | 70 |  |  | 5 | 8 | 120 | 120 | PiocreatC0214K
Piocreat C02 14K | PiocreatC0214K | Dental IBT | 2 | 4 | 40 | 5.2 | 50 |  |  | 4 | 8 | 60 | 60 | PiocreatC0214K
Piocreat C02 14K | PiocreatC0214K | Dental Model Biege | 2 | 5 | 50 | 6.5 | 60 |  |  | 5 | 8 | 120 | 120 | PiocreatC0214K
Piocreat C02 14K | PiocreatC0214K | Dental Model Bone | 2 | 3.1 | 30 | 4.1 | 40 |  |  | 5 | 8 | 120 | 120 | PiocreatC0214K
Piocreat C02 14K | PiocreatC0214K | Dental Model Light Grey | 2 | 3.9 | 40 | 5.1 | 50 |  |  | 5 | 8 | 120 | 120 | PiocreatC0214K
Piocreat C02 14K | PiocreatC0214K | Dental Peach | 2 | 5 | 50 | 6.5 | 60 |  |  | 5 | 8 | 120 | 120 | PiocreatC0214K
Piocreat C02 14K | PiocreatC0214K | Dental Pink | 2 | 3.2 | 30 | 4.1 | 40 |  |  | 4 | 8 | 120 | 120 | PiocreatC0214K
Piocreat C02 14K | PiocreatC0214K | Dental Soft Pink | 2 | 4.7 | 40 | 6.1 | 50 |  |  | 4 | 8 | 60 | 60 | PiocreatC0214K
Piocreat C02 14K | PiocreatC0214K | Dental Sand A1-A2 | 2 | 2.7 | 20 | 3.5 | 30 |  |  | 5 | 8 | 120 | 120 | PiocreatC0214K
Piocreat C02 14K | PiocreatC0214K | Dental Sand A1-A2 (Обновленная версия) | 2 | 7.2 | 60 | 7.5 | 70 |  |  | 5 | 8 | 120 | 120 | PiocreatC0214K
Piocreat C02 14K | PiocreatC0214K | Dental Sand A3 | 2 | 2.7 | 20 | 3.5 | 30 |  |  | 5 | 8 | 120 | 120 | PiocreatC0214K
Piocreat C02 14K | PiocreatC0214K | Dental Sand A3 (Обновленная версия) | 2 | 7.2 | 60 | 7.5 | 70 |  |  | 5 | 8 | 120 | 120 | PiocreatC0214K
Piocreat C02 14K | PiocreatC0214K | Dental Sand Pro A1-A2 (Crown LT) | 2 | 10 | 70 | 10 | 70 |  |  | 5 | 8 | 120 | 120 | PiocreatC0214K
Piocreat C02 14K | PiocreatC0214K | Dental Sand Pro A3 (Crown LT) | 2 | 10 | 70 | 10 | 70 |  |  | 5 | 8 | 120 | 120 | PiocreatC0214K
Piocreat C02 14K | PiocreatC0214K | Dental Splint Soft | 2 | 7.9 | 70 | 10 | 70 |  |  | 4 | 8 | 60 | 60 | PiocreatC0214K
Piocreat C02 14K | PiocreatC0214K | Dental Tray | 2 | Используйте слой 100 мкм |  | 6.4 | 60 | 7.9 | 70 | 4 | 8 | 120 | 120 | PiocreatC0214K
Piocreat C02 14K | PiocreatC0214K | Dental Yellow Clear | 2 | 2.8 | 30 | 3.6 | 30 |  |  | 4 | 8 | 120 | 120 | PiocreatC0214K
Piocreat C02 14K | PiocreatC0214K | Dental Yellow Clear PRO | 2 | 7.2 | 60 | 9.3 | 70 |  |  | 4 | 8 | 120 | 120 | PiocreatC0214K
Piocreat C02 14K | PiocreatC0214K | Industrial ABS Black | 2 | 5.7 | 50 | 7.4 | 70 |  |  | 4 | 8 | 60 | 60 | PiocreatC0214K
Piocreat C02 14K | PiocreatC0214K | Industrial ABS-Like Grey | 2 | 5.7 | 50 | 7.3 | 70 |  |  | 4 | 8 | 120 | 120 | PiocreatC0214K
Piocreat C02 14K | PiocreatC0214K | Industrial Flex Natural Clear | 2 | 2.1 | 20 | 2.8 | 30 |  |  | 4 | 8 | 60 | 60 | PiocreatC0214K
Piocreat C02 14K | PiocreatC0214K | Industrial Nylon Like | 2 | 1.5 | 10 | 2.1 | 20 |  |  | 4 | 8 | 60 | 60 | PiocreatC0214K
Piocreat C02 14K | PiocreatC0214K | Industrial PP-Like | 2 | 6.2 | 60 | 7.8 | 70 |  |  | 4 | 8 | 60 | 60 | PiocreatC0214K
Piocreat C02 14K | PiocreatC0214K | Industrial Rigid Black | 2 | 5.8 | 50 | 7.5 | 70 |  |  | 4 | 8 | 120 | 120 | PiocreatC0214K
Piocreat C02 14K | PiocreatC0214K | Industrial Rigid Clear | 2 | 6.3 | 60 | 8.2 | 70 |  |  | 4 | 8 | 120 | 120 | PiocreatC0214K
Piocreat C02 14K | PiocreatC0214K | Tough Black | 2 | 3 | 30 | 3.6 | 30 |  |  | 4 | 8 | 120 | 120 | PiocreatC0214K
Piocreat C02 14K | PiocreatC0214K | Tough Grey | 2 | 3 | 30 | 3.6 | 30 |  |  | 4 | 8 | 120 | 120 | PiocreatC0214K
Piocreat C02 14K | PiocreatC0214K | Tough White | 2 | 3 | 30 | 3.6 | 30 |  |  | 4 | 8 | 120 | 120 | PiocreatC0214K
Piocreat C02 14K | PiocreatC0214K | Jewelry J-Cast | 2 | 9.5 | 70 | 10 | 70 |  |  | 4 | 8 | 60 | 60 | PiocreatC0214K
Piocreat C02 14K | PiocreatC0214K | Model Resin Black | 2 | 3.6 | 30 | 4.7 | 40 |  |  | 4 | 8 | 120 | 120 | PiocreatC0214K
Piocreat C02 14K | PiocreatC0214K | Model Resin Clear | 2 | 3.3 | 30 | 4.3 | 40 |  |  | 4 | 8 | 120 | 120 | PiocreatC0214K
Piocreat C02 14K | PiocreatC0214K | Model Resin Grey | 2 | 5 | 50 | 6.5 | 60 |  |  | 4 | 8 | 120 | 120 | PiocreatC0214K
Piocreat C02 14K | PiocreatC0214K | Model Resin White | 2 | 3.2 | 30 | 4.1 | 40 |  |  | 4 | 8 | 120 | 120 | PiocreatC0214K
Piocreat C02 14K | PiocreatC0214K | Silicone-Compatiable Model Resin (J-Model) | 2 | 3.2 | 30 | 4.1 | 40 |  |  | 4 | 8 | 60 | 60 | PiocreatC0214K
Piocreat C02 14K | PiocreatC0214K | Silicone-Like Black | 2 | 7.5 | 70 | 9.8 | 70 |  |  | 4 | 8 | 60 | 60 | PiocreatC0214K
PurpleDance D8K Pro | PurpleDanceD8KPro | Basic Red | 2 | 2.6 | 20 | 3.4 | 20 |  |  | 4 | 8 | 120 | 180 | PurpleDanceD8KPro
PurpleDance D8K Pro | PurpleDanceD8KPro | Demo Bone | 2 | 2.5 | 20 | 3.3 | 20 |  |  | 5 | 8 | 120 | 180 | PurpleDanceD8KPro
PurpleDance D8K Pro | PurpleDanceD8KPro | Dental Bleach (Обновленная версия) | 2 | 5.8 | 40 | 7.6 | 50 |  |  | 5 | 8 | 120 | 180 | PurpleDanceD8KPro
PurpleDance D8K Pro | PurpleDanceD8KPro | Dental Bleach Pro | 2 | 4.3 | 30 | 5.6 | 40 |  |  | 4 | 8 | 120 | 180 | PurpleDanceD8KPro
PurpleDance D8K Pro | PurpleDanceD8KPro | Dental Cast Cherry Pro | 2 | 6 | 40 |  |  |  |  | 4 | 8 | 60 | 60 | PurpleDanceD8KPro
PurpleDance D8K Pro | PurpleDanceD8KPro | Dental Cast Cherry | 2 | 5.2 | 40 | 6.8 | 50 |  |  | 4 | 8 | 60 | 60 | PurpleDanceD8KPro
PurpleDance D8K Pro | PurpleDanceD8KPro | Dental Clear | 2 | 2.9 | 20 | 3.8 | 30 |  |  | 4 | 8 | 120 | 180 | PurpleDanceD8KPro
PurpleDance D8K Pro | PurpleDanceD8KPro | Dental Clear Pro | 2 | Используйте слой 100 мкм |  | 6.2 | 40 | 8 | 70 | 4 | 8 | 120 | 180 | PurpleDanceD8KPro
PurpleDance D8K Pro | PurpleDanceD8KPro | Dental Denture Base Soft | 2 | 6.6 | 50 | 8.6 | 60 |  |  | 5 | 8 | 120 | 180 | PurpleDanceD8KPro
PurpleDance D8K Pro | PurpleDanceD8KPro | Dental Denture Base | 2 | 5.2 | 40 | 6.8 | 50 |  |  | 5 | 8 | 120 | 180 | PurpleDanceD8KPro
PurpleDance D8K Pro | PurpleDanceD8KPro | Dental IBT | 2 | 3.3 | 20 | 4.2 | 30 |  |  | 4 | 8 | 60 | 60 | PurpleDanceD8KPro
PurpleDance D8K Pro | PurpleDanceD8KPro | Dental Model Biege | 2 | 4.1 | 30 | 5.3 | 40 |  |  | 5 | 8 | 120 | 180 | PurpleDanceD8KPro
PurpleDance D8K Pro | PurpleDanceD8KPro | Dental Model Bone | 2 | 2.5 | 20 | 3.3 | 20 |  |  | 5 | 8 | 120 | 180 | PurpleDanceD8KPro
PurpleDance D8K Pro | PurpleDanceD8KPro | Dental Model Light Grey | 2 | 3.2 | 20 | 4.2 | 30 |  |  | 5 | 8 | 120 | 180 | PurpleDanceD8KPro
PurpleDance D8K Pro | PurpleDanceD8KPro | Dental Peach | 2 | 4.1 | 30 | 5.3 | 40 |  |  | 5 | 8 | 120 | 180 | PurpleDanceD8KPro
PurpleDance D8K Pro | PurpleDanceD8KPro | Dental Pink | 2 | 2.6 | 20 | 3.4 | 20 |  |  | 4 | 8 | 120 | 180 | PurpleDanceD8KPro
PurpleDance D8K Pro | PurpleDanceD8KPro | Dental Soft Pink | 2 | 3.9 | 30 | 5 | 40 |  |  | 4 | 8 | 60 | 60 | PurpleDanceD8KPro
PurpleDance D8K Pro | PurpleDanceD8KPro | Dental Sand A1-A2 | 2 | 2.2 | 20 | 2.9 | 20 |  |  | 5 | 8 | 120 | 180 | PurpleDanceD8KPro
PurpleDance D8K Pro | PurpleDanceD8KPro | Dental Sand A1-A2 (Обновленная версия) | 2 | 5.9 | 40 | 6.2 | 40 |  |  | 5 | 8 | 120 | 180 | PurpleDanceD8KPro
PurpleDance D8K Pro | PurpleDanceD8KPro | Dental Sand A3 | 2 | 2.2 | 20 | 2.9 | 20 |  |  | 5 | 8 | 120 | 180 | PurpleDanceD8KPro
PurpleDance D8K Pro | PurpleDanceD8KPro | Dental Sand A3 (Обновленная версия) | 2 | 5.9 | 40 | 6.2 | 40 |  |  | 5 | 8 | 120 | 180 | PurpleDanceD8KPro
PurpleDance D8K Pro | PurpleDanceD8KPro | Dental Sand Pro A1-A2 (Crown LT) | 2 | 9.8 | 70 | 14 | 100 |  |  | 5 | 8 | 120 | 180 | PurpleDanceD8KPro
PurpleDance D8K Pro | PurpleDanceD8KPro | Dental Sand Pro A3 (Crown LT) | 2 | 9.8 | 70 | 14 | 100 |  |  | 5 | 8 | 120 | 180 | PurpleDanceD8KPro
PurpleDance D8K Pro | PurpleDanceD8KPro | Dental Splint Soft | 2 | 6.5 | 50 | 8.5 | 60 |  |  | 4 | 8 | 60 | 60 | PurpleDanceD8KPro
PurpleDance D8K Pro | PurpleDanceD8KPro | Dental Tray | 2 | Используйте слой 100 мкм |  | 5.2 | 40 | 6.5 | 60 | 4 | 8 | 120 | 180 | PurpleDanceD8KPro
PurpleDance D8K Pro | PurpleDanceD8KPro | Dental Yellow Clear | 2 | 2.3 | 20 | 3 | 20 |  |  | 4 | 8 | 120 | 180 | PurpleDanceD8KPro
PurpleDance D8K Pro | PurpleDanceD8KPro | Dental Yellow Clear PRO | 2 | 5.9 | 40 | 7.6 | 50 |  |  | 4 | 8 | 120 | 180 | PurpleDanceD8KPro
PurpleDance D8K Pro | PurpleDanceD8KPro | Industrial ABS Black | 2 | 4.7 | 30 | 6.1 | 40 |  |  | 4 | 8 | 60 | 60 | PurpleDanceD8KPro
PurpleDance D8K Pro | PurpleDanceD8KPro | Industrial ABS-Like Grey | 2 | 4.6 | 30 | 6 | 40 |  |  | 4 | 8 | 120 | 180 | PurpleDanceD8KPro
PurpleDance D8K Pro | PurpleDanceD8KPro | Industrial Flex Natural Clear | 2 | 1.7 | 10 | 2.3 | 20 |  |  | 4 | 8 | 60 | 60 | PurpleDanceD8KPro
PurpleDance D8K Pro | PurpleDanceD8KPro | Industrial Nylon Like | 2 | 1.3 | 10 | 1.7 | 10 |  |  | 4 | 8 | 60 | 60 | PurpleDanceD8KPro
PurpleDance D8K Pro | PurpleDanceD8KPro | Industrial PP-Like | 2 | 5.1 | 40 | 6.4 | 40 |  |  | 4 | 8 | 60 | 60 | PurpleDanceD8KPro
PurpleDance D8K Pro | PurpleDanceD8KPro | Industrial Rigid Black | 2 | 4.7 | 30 | 6.2 | 40 |  |  | 4 | 8 | 120 | 180 | PurpleDanceD8KPro
PurpleDance D8K Pro | PurpleDanceD8KPro | Industrial Rigid Clear | 2 | 5.2 | 40 | 6.7 | 50 |  |  | 4 | 8 | 120 | 180 | PurpleDanceD8KPro
PurpleDance D8K Pro | PurpleDanceD8KPro | Tough Black | 2 | 2.5 | 20 | 2.9 | 20 |  |  | 4 | 8 | 120 | 180 | PurpleDanceD8KPro
PurpleDance D8K Pro | PurpleDanceD8KPro | Tough Grey | 2 | 2.5 | 20 | 2.9 | 20 |  |  | 4 | 8 | 120 | 180 | PurpleDanceD8KPro
PurpleDance D8K Pro | PurpleDanceD8KPro | Tough White | 2 | 2.5 | 20 | 2.9 | 20 |  |  | 4 | 8 | 120 | 180 | PurpleDanceD8KPro
PurpleDance D8K Pro | PurpleDanceD8KPro | Jewelry J-Cast | 2 | 7.8 | 50 | 10.8 | 80 |  |  | 4 | 8 | 60 | 60 | PurpleDanceD8KPro
PurpleDance D8K Pro | PurpleDanceD8KPro | Model Resin Black | 2 | 2.9 | 20 | 3.8 | 30 |  |  | 4 | 8 | 120 | 180 | PurpleDanceD8KPro
PurpleDance D8K Pro | PurpleDanceD8KPro | Model Resin Clear | 2 | 2.7 | 20 | 3.6 | 30 |  |  | 4 | 8 | 120 | 180 | PurpleDanceD8KPro
PurpleDance D8K Pro | PurpleDanceD8KPro | Model Resin Grey | 2 | 4.1 | 30 | 5.3 | 40 |  |  | 4 | 8 | 120 | 180 | PurpleDanceD8KPro
PurpleDance D8K Pro | PurpleDanceD8KPro | Model Resin White | 2 | 2.6 | 20 | 3.4 | 20 |  |  | 4 | 8 | 120 | 180 | PurpleDanceD8KPro
PurpleDance D8K Pro | PurpleDanceD8KPro | Silicone-Compatiable Model Resin (J-Model) | 2 | 2.6 | 20 | 3.4 | 20 |  |  | 4 | 8 | 60 | 60 | PurpleDanceD8KPro
PurpleDance D8K Pro | PurpleDanceD8KPro | Silicone-Like Black | 2 | 6.2 | 40 | 8 | 60 |  |  | 4 | 8 | 60 | 60 | PurpleDanceD8KPro
| #N/A | [11 empty] | #N/A | #N/A
| #N/A | [11 empty] | #N/A | #N/A
| #N/A | [11 empty] | #N/A | #N/A
| #N/A | [11 empty] | #N/A | #N/A
| #N/A | [11 empty] | #N/A | #N/A
| #N/A | [11 empty] | #N/A | #N/A
| #N/A | [11 empty] | #N/A | #N/A
| #N/A | [11 empty] | #N/A | #N/A
| #N/A | [11 empty] | #N/A | #N/A
| #N/A | [11 empty] | #N/A | #N/A
| #N/A | [11 empty] | #N/A | #N/A
| #N/A | [11 empty] | #N/A | #N/A
| #N/A | [11 empty] | #N/A | #N/A
| #N/A | [11 empty] | #N/A | #N/A
| #N/A | [11 empty] | #N/A | #N/A
| #N/A | [11 empty] | #N/A | #N/A
| #N/A | [11 empty] | #N/A | #N/A
| #N/A | [11 empty] | #N/A | #N/A
| #N/A | [11 empty] | #N/A | #N/A
| #N/A | [11 empty] | #N/A | #N/A
| #N/A | [11 empty] | #N/A | #N/A
| #N/A | [11 empty] | #N/A | #N/A
| #N/A | [11 empty] | #N/A | #N/A
| #N/A | [11 empty] | #N/A | #N/A
| #N/A | [11 empty] | #N/A | #N/A
| #N/A | [11 empty] | #N/A | #N/A
| #N/A | [11 empty] | #N/A | #N/A
| #N/A | [11 empty] | #N/A | #N/A
| #N/A | [11 empty] | #N/A | #N/A
| #N/A | [11 empty] | #N/A | #N/A
| #N/A | [11 empty] | #N/A | #N/A
| #N/A | [11 empty] | #N/A | #N/A
| #N/A | [11 empty] | #N/A | #N/A
| #N/A | [11 empty] | #N/A | #N/A
| #N/A | [11 empty] | #N/A | #N/A
| #N/A | [11 empty] | #N/A | #N/A
| #N/A | [11 empty] | #N/A | #N/A
| #N/A | [11 empty] | #N/A | #N/A
| #N/A | [11 empty] | #N/A | #N/A
| #N/A | [11 empty] | #N/A | #N/A
| #N/A | [11 empty] | #N/A | #N/A
| #N/A | [11 empty] | #N/A | #N/A
| #N/A | [11 empty] | #N/A | #N/A
| #N/A | [11 empty] | #N/A | #N/A
| #N/A | [11 empty] | #N/A | #N/A
| #N/A | [11 empty] | #N/A | #N/A
| #N/A | [11 empty] | #N/A | #N/A
| #N/A | [11 empty] | #N/A | #N/A
| #N/A | [11 empty] | #N/A | #N/A
| #N/A | [11 empty] | #N/A | #N/A
| #N/A | [11 empty] | #N/A | #N/A
| #N/A | [11 empty] | #N/A | #N/A
| #N/A | [11 empty] | #N/A | #N/A
| #N/A | [11 empty] | #N/A | #N/A
| #N/A | [11 empty] | #N/A | #N/A
| #N/A | [11 empty] | #N/A | #N/A
| #N/A | [11 empty] | #N/A | #N/A
| #N/A | [11 empty] | #N/A | #N/A
| #N/A | [11 empty] | #N/A | #N/A
| #N/A | [11 empty] | #N/A | #N/A
| #N/A | [11 empty] | #N/A | #N/A
| #N/A | [11 empty] | #N/A | #N/A
| #N/A | [11 empty] | #N/A | #N/A
| #N/A | [11 empty] | #N/A | #N/A
| #N/A | [11 empty] | #N/A | #N/A
| #N/A | [11 empty] | #N/A | #N/A
| #N/A | [11 empty] | #N/A | #N/A
| #N/A | [11 empty] | #N/A | #N/A
| #N/A | [11 empty] | #N/A | #N/A
| #N/A | [11 empty] | #N/A | #N/A
| #N/A | [11 empty] | #N/A | #N/A
| #N/A | [11 empty] | #N/A | #N/A
| #N/A | [11 empty] | #N/A | #N/A
| #N/A | [11 empty] | #N/A | #N/A
| #N/A | [11 empty] | #N/A | #N/A
| #N/A | [11 empty] | #N/A | #N/A
| #N/A | [11 empty] | #N/A | #N/A
| #N/A | [11 empty] | #N/A | #N/A
| #N/A | [11 empty] | #N/A | #N/A
| #N/A | [11 empty] | #N/A | #N/A
| #N/A | [11 empty] | #N/A | #N/A
| #N/A | [11 empty] | #N/A | #N/A
| #N/A | [11 empty] | #N/A | #N/A
| #N/A | [11 empty] | #N/A | #N/A
| #N/A | [11 empty] | #N/A | #N/A
| #N/A | [11 empty] | #N/A | #N/A
| #N/A | [11 empty] | #N/A | #N/A
| #N/A | [11 empty] | #N/A | #N/A
| #N/A | [11 empty] | #N/A | #N/A
| #N/A | [11 empty] | #N/A | #N/A
| #N/A | [11 empty] | #N/A | #N/A
| #N/A | [11 empty] | #N/A | #N/A
| #N/A | [11 empty] | #N/A | #N/A
| #N/A | [11 empty] | #N/A | #N/A
| #N/A | [11 empty] | #N/A | #N/A
| #N/A | [11 empty] | #N/A | #N/A
| #N/A | [11 empty] | #N/A | #N/A
| #N/A | [11 empty] | #N/A | #N/A
| #N/A | [11 empty] | #N/A | #N/A
| #N/A | [11 empty] | #N/A | #N/A
| #N/A | [11 empty] | #N/A | #N/A
| #N/A | [11 empty] | #N/A | #N/A
| #N/A | [11 empty] | #N/A | #N/A
| #N/A | [11 empty] | #N/A | #N/A
| #N/A | [11 empty] | #N/A | #N/A
| #N/A | [11 empty] | #N/A | #N/A
| #N/A | [11 empty] | #N/A | #N/A
| #N/A | [11 empty] | #N/A | #N/A
| #N/A | [11 empty] | #N/A | #N/A
| #N/A | [11 empty] | #N/A | #N/A
| #N/A | [11 empty] | #N/A | #N/A
| #N/A | [11 empty] | #N/A | #N/A
| #N/A | [11 empty] | #N/A | #N/A
| #N/A | [11 empty] | #N/A | #N/A
| #N/A | [11 empty] | #N/A | #N/A
| #N/A | [11 empty] | #N/A | #N/A
| #N/A | [11 empty] | #N/A | #N/A
| #N/A | [11 empty] | #N/A | #N/A
| #N/A | [11 empty] | #N/A | #N/A
| #N/A | [11 empty] | #N/A | #N/A
| #N/A | [11 empty] | #N/A | #N/A
| #N/A | [11 empty] | #N/A | #N/A
| #N/A | [11 empty] | #N/A | #N/A
| #N/A | [11 empty] | #N/A | #N/A
| #N/A | [11 empty] | #N/A | #N/A
| #N/A | [11 empty] | #N/A | #N/A
| #N/A | [11 empty] | #N/A | #N/A
| #N/A | [11 empty] | #N/A | #N/A
| #N/A | [11 empty] | #N/A | #N/A
| #N/A | [11 empty] | #N/A | #N/A
| #N/A | [11 empty] | #N/A | #N/A
| #N/A | [11 empty] | #N/A | #N/A