## Лист1
Принтер | Code | Матреиал | Количество базовых слоев, шт | Время засветки 50мкм, с | Время засветки низа 50мкм, с | Время засветки 100мкм, с | Время засветки низа 100мкм, с | Время засветки 200мкм, с | Время засветки низа 200мкм, с | Пауза в нижнем положении, с | Выоста подъема столика, мм | Скорость подъема столика, мм/мин | Скорость опускания столика, мм/мин | Icon Link | Settings Link | Группа принтеров | Релевантность
Anycubic Photon M3 | AnycubicPhotonM3 | Basic Red | 2 | 2 | 20 | 2.6 | 20 |  |  | 3 | 5 | 120 | 180 | AnycubicPhotonM3 |  |  | 1
Anycubic Photon M3 | AnycubicPhotonM3 | Demo Bone | 2 | 1.9 | 20 | 2.5 | 20 |  |  | 4 | 5 | 120 | 180 | AnycubicPhotonM3 |  |  | 1
Anycubic Photon M3 | AnycubicPhotonM3 | Dental Bleach (New Version) | 2 | 4.4 | 40 | 5.8 | 50 |  |  | 4 | 5 | 120 | 180 | AnycubicPhotonM3 |  |  | 1
Anycubic Photon M3 | AnycubicPhotonM3 | Dental Bleach Pro | 2 | 3.3 | 30 | 4.3 | 40 |  |  | 3 | 5 | 120 | 180 | AnycubicPhotonM3 |  |  | 1
Anycubic Photon M3 | AnycubicPhotonM3 | Dental Cast Cherry Pro | 2 | 4.5 | 40 |  |  |  |  | 3 | 5 | 60 | 60 | AnycubicPhotonM3 |  |  | 1
Anycubic Photon M3 | AnycubicPhotonM3 | Dental Cast Cherry | 2 | 4 | 40 | 5.1 | 50 |  |  | 3 | 5 | 60 | 60 | AnycubicPhotonM3 |  |  | 1
Anycubic Photon M3 | AnycubicPhotonM3 | Dental Clear | 2 | 2.2 | 20 | 2.9 | 30 |  |  | 3 | 5 | 120 | 180 | AnycubicPhotonM3 |  |  | 1
Anycubic Photon M3 | AnycubicPhotonM3 | Dental Clear Pro | 2 | Use 100 um layer |  | 4.7 | 40 | 6.1 | 50 | 3 | 5 | 120 | 180 | AnycubicPhotonM3 |  |  | 1
Anycubic Photon M3 | AnycubicPhotonM3 | Dental Denture Base Soft | 2 | 5 | 50 | 6.5 | 60 |  |  | 4 | 5 | 120 | 180 | AnycubicPhotonM3 |  |  | 1
Anycubic Photon M3 | AnycubicPhotonM3 | Dental Denture Base | 2 | 4 | 40 | 5.2 | 50 |  |  | 4 | 5 | 120 | 180 | AnycubicPhotonM3 |  |  | 1
Anycubic Photon M3 | AnycubicPhotonM3 | Dental IBT | 2 | 2.5 | 20 | 3.2 | 30 |  |  | 3 | 5 | 60 | 60 | AnycubicPhotonM3 |  |  | 1
Anycubic Photon M3 | AnycubicPhotonM3 | Dental Model Biege | 2 | 3.1 | 30 | 4.1 | 40 |  |  | 4 | 5 | 120 | 180 | AnycubicPhotonM3 |  |  | 1
Anycubic Photon M3 | AnycubicPhotonM3 | Dental Model Bone | 2 | 1.9 | 20 | 2.5 | 20 |  |  | 4 | 5 | 120 | 180 | AnycubicPhotonM3 |  |  | 1
Anycubic Photon M3 | AnycubicPhotonM3 | Dental Model Light Grey | 2 | 2.4 | 20 | 3.2 | 30 |  |  | 4 | 5 | 120 | 180 | AnycubicPhotonM3 |  |  | 1
Anycubic Photon M3 | AnycubicPhotonM3 | Dental Peach | 2 | 3.1 | 30 | 4.1 | 40 |  |  | 4 | 5 | 120 | 180 | AnycubicPhotonM3 |  |  | 1
Anycubic Photon M3 | AnycubicPhotonM3 | Dental Pink | 2 | 2 | 20 | 2.6 | 20 |  |  | 3 | 5 | 120 | 180 | AnycubicPhotonM3 |  |  | 1
Anycubic Photon M3 | AnycubicPhotonM3 | Dental Soft Pink | 2 | 2.9 | 30 | 3.8 | 30 |  |  | 3 | 5 | 60 | 60 | AnycubicPhotonM3 |  |  | 1
Anycubic Photon M3 | AnycubicPhotonM3 | Dental Sand A1-A2 | 2 | 1.7 | 20 | 2.2 | 20 |  |  | 4 | 5 | 120 | 180 | AnycubicPhotonM3 |  |  | 1
Anycubic Photon M3 | AnycubicPhotonM3 | Dental Sand A1-A2 (New Version) | 2 | 4.5 | 40 | 4.7 | 40 |  |  | 4 | 5 | 120 | 180 | AnycubicPhotonM3 |  |  | 1
Anycubic Photon M3 | AnycubicPhotonM3 | Dental Sand A3 | 2 | 1.7 | 20 | 2.2 | 20 |  |  | 4 | 5 | 120 | 180 | AnycubicPhotonM3 |  |  | 1
Anycubic Photon M3 | AnycubicPhotonM3 | Dental Sand A3 (New Version) | 2 | 4.5 | 40 | 4.7 | 40 |  |  | 4 | 5 | 120 | 180 | AnycubicPhotonM3 |  |  | 1
Anycubic Photon M3 | AnycubicPhotonM3 | Dental Sand Pro A1-A2 (Crown LT) | 2 | 7.4 | 70 | 10.7 | 100 |  |  | 4 | 5 | 120 | 180 | AnycubicPhotonM3 |  |  | 1
Anycubic Photon M3 | AnycubicPhotonM3 | Dental Sand Pro A3 (Crown LT) | 2 | 7.4 | 70 | 10.7 | 100 |  |  | 4 | 5 | 120 | 180 | AnycubicPhotonM3 |  |  | 1
Anycubic Photon M3 | AnycubicPhotonM3 | Dental Splint Soft | 2 | 5 | 50 | 6.4 | 60 |  |  | 3 | 5 | 60 | 60 | AnycubicPhotonM3 |  |  | 1
Anycubic Photon M3 | AnycubicPhotonM3 | Dental Tray | 2 | Use 100 um layer |  | 4 | 40 | 5 | 50 | 3 | 5 | 120 | 180 | AnycubicPhotonM3 |  |  | 1
Anycubic Photon M3 | AnycubicPhotonM3 | Dental Yellow Clear | 2 | 1.7 | 20 | 2.3 | 20 |  |  | 3 | 5 | 120 | 180 | AnycubicPhotonM3 |  |  | 1
Anycubic Photon M3 | AnycubicPhotonM3 | Dental Yellow Clear PRO | 2 | 4.5 | 40 | 5.8 | 50 |  |  | 3 | 5 | 120 | 180 | AnycubicPhotonM3 |  |  | 1
Anycubic Photon M3 | AnycubicPhotonM3 | Industrial ABS Black | 2 | 3.6 | 30 | 4.6 | 40 |  |  | 3 | 5 | 60 | 60 | AnycubicPhotonM3 |  |  | 1
Anycubic Photon M3 | AnycubicPhotonM3 | Industrial ABS-Like Grey | 2 | 3.5 | 30 | 4.6 | 40 |  |  | 3 | 5 | 120 | 180 | AnycubicPhotonM3 |  |  | 1
Anycubic Photon M3 | AnycubicPhotonM3 | Industrial Flex Natural Clear | 2 | 1.3 | 10 | 1.7 | 20 |  |  | 3 | 5 | 60 | 60 | AnycubicPhotonM3 |  |  | 1
Anycubic Photon M3 | AnycubicPhotonM3 | Industrial Nylon Like | 2 | 1 | 10 | 1.3 | 10 |  |  | 3 | 5 | 60 | 60 | AnycubicPhotonM3 |  |  | 1
Anycubic Photon M3 | AnycubicPhotonM3 | Industrial PP-Like | 2 | 3.9 | 40 | 4.9 | 40 |  |  | 3 | 5 | 60 | 60 | AnycubicPhotonM3 |  |  | 1
Anycubic Photon M3 | AnycubicPhotonM3 | Industrial Rigid Black | 2 | 3.6 | 30 | 4.7 | 40 |  |  | 3 | 5 | 120 | 180 | AnycubicPhotonM3 |  |  | 1
Anycubic Photon M3 | AnycubicPhotonM3 | Industrial Rigid Clear | 2 | 3.9 | 40 | 5.1 | 50 |  |  | 3 | 5 | 120 | 180 | AnycubicPhotonM3 |  |  | 1
Anycubic Photon M3 | AnycubicPhotonM3 | Tough Black | 2 | 1.9 | 20 | 2.2 | 20 |  |  | 3 | 5 | 120 | 180 | AnycubicPhotonM3 |  |  | 1
Anycubic Photon M3 | AnycubicPhotonM3 | Tough Grey | 2 | 1.9 | 20 | 2.2 | 20 |  |  | 3 | 5 | 120 | 180 | AnycubicPhotonM3 |  |  | 1
Anycubic Photon M3 | AnycubicPhotonM3 | Tough White | 2 | 1.9 | 20 | 2.2 | 20 |  |  | 3 | 5 | 120 | 180 | AnycubicPhotonM3 |  |  | 1
Anycubic Photon M3 | AnycubicPhotonM3 | Jewelry J-Cast | 2 | 5.9 | 50 | 8.2 | 70 |  |  | 3 | 5 | 60 | 60 | AnycubicPhotonM3 |  |  | 1
Anycubic Photon M3 | AnycubicPhotonM3 | Model Resin Black | 2 | 2.2 | 20 | 2.9 | 30 |  |  | 3 | 5 | 120 | 180 | AnycubicPhotonM3 |  |  | 1
Anycubic Photon M3 | AnycubicPhotonM3 | Model Resin Clear | 2 | 2.1 | 20 | 2.7 | 20 |  |  | 3 | 5 | 120 | 180 | AnycubicPhotonM3 |  |  | 1
Anycubic Photon M3 | AnycubicPhotonM3 | Model Resin Grey | 2 | 3.1 | 30 | 4.1 | 40 |  |  | 3 | 5 | 120 | 180 | AnycubicPhotonM3 |  |  | 1
Anycubic Photon M3 | AnycubicPhotonM3 | Model Resin White | 2 | 2 | 20 | 2.6 | 20 |  |  | 3 | 5 | 120 | 180 | AnycubicPhotonM3 |  |  | 1
Anycubic Photon M3 | AnycubicPhotonM3 | Silicone-Compatiable Model Resin (J-Model) | 2 | 2 | 20 | 2.6 | 20 |  |  | 3 | 5 | 60 | 60 | AnycubicPhotonM3 |  |  | 1
Anycubic Photon M3 | AnycubicPhotonM3 | Silicone-Like Black | 2 | 4.7 | 40 | 6.1 | 50 |  |  | 3 | 5 | 60 | 60 | AnycubicPhotonM3 |  |  | 1
Anycubic Photon M3 Max | AnycubicPhotonM3Max | Basic Red | 2 | 2 | 20 | 2.6 | 20 |  |  | 8 | 9 | 120 | 180 | AnycubicPhotonM3Max |  |  | 1
Anycubic Photon M3 Max | AnycubicPhotonM3Max | Demo Bone | 2 | 1.9 | 20 | 2.5 | 20 |  |  | 9 | 9 | 120 | 180 | AnycubicPhotonM3Max |  |  | 1
Anycubic Photon M3 Max | AnycubicPhotonM3Max | Dental Bleach (New Version) | 2 | 4.4 | 40 | 5.8 | 50 |  |  | 9 | 9 | 120 | 180 | AnycubicPhotonM3Max |  |  | 1
Anycubic Photon M3 Max | AnycubicPhotonM3Max | Dental Bleach Pro | 2 | 3.3 | 30 | 4.3 | 40 |  |  | 8 | 9 | 120 | 180 | AnycubicPhotonM3Max |  |  | 1
Anycubic Photon M3 Max | AnycubicPhotonM3Max | Dental Cast Cherry Pro | 2 | 4.5 | 40 |  |  |  |  | 8 | 9 | 60 | 60 | AnycubicPhotonM3Max |  |  | 1
Anycubic Photon M3 Max | AnycubicPhotonM3Max | Dental Cast Cherry | 2 | 4 | 40 | 5.1 | 50 |  |  | 8 | 9 | 60 | 60 | AnycubicPhotonM3Max |  |  | 1
Anycubic Photon M3 Max | AnycubicPhotonM3Max | Dental Clear | 2 | 2.2 | 20 | 2.9 | 30 |  |  | 8 | 9 | 120 | 180 | AnycubicPhotonM3Max |  |  | 1
Anycubic Photon M3 Max | AnycubicPhotonM3Max | Dental Clear Pro | 2 | Use 100 um layer |  | 4.7 | 40 | 6.1 | 50 | 8 | 9 | 120 | 180 | AnycubicPhotonM3Max |  |  | 1
Anycubic Photon M3 Max | AnycubicPhotonM3Max | Dental Denture Base Soft | 2 | 5 | 50 | 6.5 | 60 |  |  | 9 | 9 | 120 | 180 | AnycubicPhotonM3Max |  |  | 1
Anycubic Photon M3 Max | AnycubicPhotonM3Max | Dental Denture Base | 2 | 4 | 40 | 5.2 | 50 |  |  | 9 | 9 | 120 | 180 | AnycubicPhotonM3Max |  |  | 1
Anycubic Photon M3 Max | AnycubicPhotonM3Max | Dental IBT | 2 | 2.5 | 20 | 3.2 | 30 |  |  | 8 | 9 | 60 | 60 | AnycubicPhotonM3Max |  |  | 1
Anycubic Photon M3 Max | AnycubicPhotonM3Max | Dental Model Biege | 2 | 3.1 | 30 | 4.1 | 40 |  |  | 9 | 9 | 120 | 180 | AnycubicPhotonM3Max |  |  | 1
Anycubic Photon M3 Max | AnycubicPhotonM3Max | Dental Model Bone | 2 | 1.9 | 20 | 2.5 | 20 |  |  | 9 | 9 | 120 | 180 | AnycubicPhotonM3Max |  |  | 1
Anycubic Photon M3 Max | AnycubicPhotonM3Max | Dental Model Light Grey | 2 | 2.4 | 20 | 3.2 | 30 |  |  | 9 | 9 | 120 | 180 | AnycubicPhotonM3Max |  |  | 1
Anycubic Photon M3 Max | AnycubicPhotonM3Max | Dental Peach | 2 | 3.1 | 30 | 4.1 | 40 |  |  | 9 | 9 | 120 | 180 | AnycubicPhotonM3Max |  |  | 1
Anycubic Photon M3 Max | AnycubicPhotonM3Max | Dental Pink | 2 | 2 | 20 | 2.6 | 20 |  |  | 8 | 9 | 120 | 180 | AnycubicPhotonM3Max |  |  | 1
Anycubic Photon M3 Max | AnycubicPhotonM3Max | Dental Soft Pink | 2 | 2.9 | 30 | 3.8 | 30 |  |  | 8 | 9 | 60 | 60 | AnycubicPhotonM3Max |  |  | 1
Anycubic Photon M3 Max | AnycubicPhotonM3Max | Dental Sand A1-A2 | 2 | 1.7 | 20 | 2.2 | 20 |  |  | 9 | 9 | 120 | 180 | AnycubicPhotonM3Max |  |  | 1
Anycubic Photon M3 Max | AnycubicPhotonM3Max | Dental Sand A1-A2 (New Version) | 2 | 4.5 | 40 | 4.7 | 40 |  |  | 9 | 9 | 120 | 180 | AnycubicPhotonM3Max |  |  | 1
Anycubic Photon M3 Max | AnycubicPhotonM3Max | Dental Sand A3 | 2 | 1.7 | 20 | 2.2 | 20 |  |  | 9 | 9 | 120 | 180 | AnycubicPhotonM3Max |  |  | 1
Anycubic Photon M3 Max | AnycubicPhotonM3Max | Dental Sand A3 (New Version) | 2 | 4.5 | 40 | 4.7 | 40 |  |  | 9 | 9 | 120 | 180 | AnycubicPhotonM3Max |  |  | 1
Anycubic Photon M3 Max | AnycubicPhotonM3Max | Dental Sand Pro A1-A2 (Crown LT) | 2 | 7.4 | 70 | 10.7 | 100 |  |  | 9 | 9 | 120 | 180 | AnycubicPhotonM3Max |  |  | 1
Anycubic Photon M3 Max | AnycubicPhotonM3Max | Dental Sand Pro A3 (Crown LT) | 2 | 7.4 | 70 | 10.7 | 100 |  |  | 9 | 9 | 120 | 180 | AnycubicPhotonM3Max |  |  | 1
Anycubic Photon M3 Max | AnycubicPhotonM3Max | Dental Splint Soft | 2 | 5 | 50 | 6.4 | 60 |  |  | 8 | 9 | 60 | 60 | AnycubicPhotonM3Max |  |  | 1
Anycubic Photon M3 Max | AnycubicPhotonM3Max | Dental Tray | 2 | Use 100 um layer |  | 4 | 40 | 5 | 50 | 8 | 9 | 120 | 180 | AnycubicPhotonM3Max |  |  | 1
Anycubic Photon M3 Max | AnycubicPhotonM3Max | Dental Yellow Clear | 2 | 1.7 | 20 | 2.3 | 20 |  |  | 8 | 9 | 120 | 180 | AnycubicPhotonM3Max |  |  | 1
Anycubic Photon M3 Max | AnycubicPhotonM3Max | Dental Yellow Clear PRO | 2 | 4.5 | 40 | 5.8 | 50 |  |  | 8 | 9 | 120 | 180 | AnycubicPhotonM3Max |  |  | 1
Anycubic Photon M3 Max | AnycubicPhotonM3Max | Industrial ABS Black | 2 | 3.6 | 30 | 4.6 | 40 |  |  | 8 | 9 | 60 | 60 | AnycubicPhotonM3Max |  |  | 1
Anycubic Photon M3 Max | AnycubicPhotonM3Max | Industrial ABS-Like Grey | 2 | 3.5 | 30 | 4.6 | 40 |  |  | 8 | 9 | 120 | 180 | AnycubicPhotonM3Max |  |  | 1
Anycubic Photon M3 Max | AnycubicPhotonM3Max | Industrial Flex Natural Clear | 2 | 1.3 | 10 | 1.7 | 20 |  |  | 8 | 9 | 60 | 60 | AnycubicPhotonM3Max |  |  | 1
Anycubic Photon M3 Max | AnycubicPhotonM3Max | Industrial Nylon Like | 2 | 1 | 10 | 1.3 | 10 |  |  | 8 | 9 | 60 | 60 | AnycubicPhotonM3Max |  |  | 1
Anycubic Photon M3 Max | AnycubicPhotonM3Max | Industrial PP-Like | 2 | 3.9 | 40 | 4.9 | 40 |  |  | 8 | 9 | 60 | 60 | AnycubicPhotonM3Max |  |  | 1
Anycubic Photon M3 Max | AnycubicPhotonM3Max | Industrial Rigid Black | 2 | 3.6 | 30 | 4.7 | 40 |  |  | 8 | 9 | 120 | 180 | AnycubicPhotonM3Max |  |  | 1
Anycubic Photon M3 Max | AnycubicPhotonM3Max | Industrial Rigid Clear | 2 | 3.9 | 40 | 5.1 | 50 |  |  | 8 | 9 | 120 | 180 | AnycubicPhotonM3Max |  |  | 1
Anycubic Photon M3 Max | AnycubicPhotonM3Max | Tough Black | 2 | 1.9 | 20 | 2.2 | 20 |  |  | 8 | 9 | 120 | 180 | AnycubicPhotonM3Max |  |  | 1
Anycubic Photon M3 Max | AnycubicPhotonM3Max | Tough Grey | 2 | 1.9 | 20 | 2.2 | 20 |  |  | 8 | 9 | 120 | 180 | AnycubicPhotonM3Max |  |  | 1
Anycubic Photon M3 Max | AnycubicPhotonM3Max | Tough White | 2 | 1.9 | 20 | 2.2 | 20 |  |  | 8 | 9 | 120 | 180 | AnycubicPhotonM3Max |  |  | 1
Anycubic Photon M3 Max | AnycubicPhotonM3Max | Jewelry J-Cast | 2 | 5.9 | 50 | 8.2 | 70 |  |  | 8 | 9 | 60 | 60 | AnycubicPhotonM3Max |  |  | 1
Anycubic Photon M3 Max | AnycubicPhotonM3Max | Model Resin Black | 2 | 2.2 | 20 | 2.9 | 30 |  |  | 8 | 9 | 120 | 180 | AnycubicPhotonM3Max |  |  | 1
Anycubic Photon M3 Max | AnycubicPhotonM3Max | Model Resin Clear | 2 | 2.1 | 20 | 2.7 | 20 |  |  | 8 | 9 | 120 | 180 | AnycubicPhotonM3Max |  |  | 1
Anycubic Photon M3 Max | AnycubicPhotonM3Max | Model Resin Grey | 2 | 3.1 | 30 | 4.1 | 40 |  |  | 8 | 9 | 120 | 180 | AnycubicPhotonM3Max |  |  | 1
Anycubic Photon M3 Max | AnycubicPhotonM3Max | Model Resin White | 2 | 2 | 20 | 2.6 | 20 |  |  | 8 | 9 | 120 | 180 | AnycubicPhotonM3Max |  |  | 1
Anycubic Photon M3 Max | AnycubicPhotonM3Max | Silicone-Compatiable Model Resin (J-Model) | 2 | 2 | 20 | 2.6 | 20 |  |  | 8 | 9 | 60 | 60 | AnycubicPhotonM3Max |  |  | 1
Anycubic Photon M3 Max | AnycubicPhotonM3Max | Silicone-Like Black | 2 | 4.7 | 40 | 6.1 | 50 |  |  | 8 | 9 | 60 | 60 | AnycubicPhotonM3Max |  |  | 1
Anycubic Photon M3 Plus | AnycubicPhotonM3Plus | Basic Red | 2 | 2 | 20 | 2.6 | 20 |  |  | 4 | 8 | 120 | 180 | AnycubicPhotonM3Plus |  |  | 1
Anycubic Photon M3 Plus | AnycubicPhotonM3Plus | Demo Bone | 2 | 1.9 | 20 | 2.5 | 20 |  |  | 5 | 8 | 120 | 180 | AnycubicPhotonM3Plus |  |  | 1
Anycubic Photon M3 Plus | AnycubicPhotonM3Plus | Dental Bleach (New Version) | 2 | 4.4 | 40 | 5.8 | 50 |  |  | 5 | 8 | 120 | 180 | AnycubicPhotonM3Plus |  |  | 1
Anycubic Photon M3 Plus | AnycubicPhotonM3Plus | Dental Bleach Pro | 2 | 3.3 | 30 | 4.3 | 40 |  |  | 4 | 8 | 120 | 180 | AnycubicPhotonM3Plus |  |  | 1
Anycubic Photon M3 Plus | AnycubicPhotonM3Plus | Dental Cast Cherry Pro | 2 | 4.5 | 40 |  |  |  |  | 4 | 8 | 60 | 60 | AnycubicPhotonM3Plus |  |  | 1
Anycubic Photon M3 Plus | AnycubicPhotonM3Plus | Dental Cast Cherry | 2 | 4 | 40 | 5.1 | 50 |  |  | 4 | 8 | 60 | 60 | AnycubicPhotonM3Plus |  |  | 1
Anycubic Photon M3 Plus | AnycubicPhotonM3Plus | Dental Clear | 2 | 2.2 | 20 | 2.9 | 30 |  |  | 4 | 8 | 120 | 180 | AnycubicPhotonM3Plus |  |  | 1
Anycubic Photon M3 Plus | AnycubicPhotonM3Plus | Dental Clear Pro | 2 | Use 100 um layer |  | 4.7 | 40 | 6.1 | 50 | 4 | 8 | 120 | 180 | AnycubicPhotonM3Plus |  |  | 1
Anycubic Photon M3 Plus | AnycubicPhotonM3Plus | Dental Denture Base Soft | 2 | 5 | 50 | 6.5 | 60 |  |  | 5 | 8 | 120 | 180 | AnycubicPhotonM3Plus |  |  | 1
Anycubic Photon M3 Plus | AnycubicPhotonM3Plus | Dental Denture Base | 2 | 4 | 40 | 5.2 | 50 |  |  | 5 | 8 | 120 | 180 | AnycubicPhotonM3Plus |  |  | 1
Anycubic Photon M3 Plus | AnycubicPhotonM3Plus | Dental IBT | 2 | 2.5 | 20 | 3.2 | 30 |  |  | 4 | 8 | 60 | 60 | AnycubicPhotonM3Plus |  |  | 1
Anycubic Photon M3 Plus | AnycubicPhotonM3Plus | Dental Model Biege | 2 | 3.1 | 30 | 4.1 | 40 |  |  | 5 | 8 | 120 | 180 | AnycubicPhotonM3Plus |  |  | 1
Anycubic Photon M3 Plus | AnycubicPhotonM3Plus | Dental Model Bone | 2 | 1.9 | 20 | 2.5 | 20 |  |  | 5 | 8 | 120 | 180 | AnycubicPhotonM3Plus |  |  | 1
Anycubic Photon M3 Plus | AnycubicPhotonM3Plus | Dental Model Light Grey | 2 | 2.4 | 20 | 3.2 | 30 |  |  | 5 | 8 | 120 | 180 | AnycubicPhotonM3Plus |  |  | 1
Anycubic Photon M3 Plus | AnycubicPhotonM3Plus | Dental Peach | 2 | 3.1 | 30 | 4.1 | 40 |  |  | 5 | 8 | 120 | 180 | AnycubicPhotonM3Plus |  |  | 1
Anycubic Photon M3 Plus | AnycubicPhotonM3Plus | Dental Pink | 2 | 2 | 20 | 2.6 | 20 |  |  | 4 | 8 | 120 | 180 | AnycubicPhotonM3Plus |  |  | 1
Anycubic Photon M3 Plus | AnycubicPhotonM3Plus | Dental Soft Pink | 2 | 2.9 | 30 | 3.8 | 30 |  |  | 4 | 8 | 60 | 60 | AnycubicPhotonM3Plus |  |  | 1
Anycubic Photon M3 Plus | AnycubicPhotonM3Plus | Dental Sand A1-A2 | 2 | 1.7 | 20 | 2.2 | 20 |  |  | 5 | 8 | 120 | 180 | AnycubicPhotonM3Plus |  |  | 1
Anycubic Photon M3 Plus | AnycubicPhotonM3Plus | Dental Sand A1-A2 (New Version) | 2 | 4.5 | 40 | 4.7 | 40 |  |  | 5 | 8 | 120 | 180 | AnycubicPhotonM3Plus |  |  | 1
Anycubic Photon M3 Plus | AnycubicPhotonM3Plus | Dental Sand A3 | 2 | 1.7 | 20 | 2.2 | 20 |  |  | 5 | 8 | 120 | 180 | AnycubicPhotonM3Plus |  |  | 1
Anycubic Photon M3 Plus | AnycubicPhotonM3Plus | Dental Sand A3 (New Version) | 2 | 4.5 | 40 | 4.7 | 40 |  |  | 5 | 8 | 120 | 180 | AnycubicPhotonM3Plus |  |  | 1
Anycubic Photon M3 Plus | AnycubicPhotonM3Plus | Dental Sand Pro A1-A2 (Crown LT) | 2 | 7.4 | 70 | 10.7 | 100 |  |  | 5 | 8 | 120 | 180 | AnycubicPhotonM3Plus |  |  | 1
Anycubic Photon M3 Plus | AnycubicPhotonM3Plus | Dental Sand Pro A3 (Crown LT) | 2 | 7.4 | 70 | 10.7 | 100 |  |  | 5 | 8 | 120 | 180 | AnycubicPhotonM3Plus |  |  | 1
Anycubic Photon M3 Plus | AnycubicPhotonM3Plus | Dental Splint Soft | 2 | 5 | 50 | 6.4 | 60 |  |  | 4 | 8 | 60 | 60 | AnycubicPhotonM3Plus |  |  | 1
Anycubic Photon M3 Plus | AnycubicPhotonM3Plus | Dental Tray | 2 | Use 100 um layer |  | 4 | 40 | 5 | 50 | 4 | 8 | 120 | 180 | AnycubicPhotonM3Plus |  |  | 1
Anycubic Photon M3 Plus | AnycubicPhotonM3Plus | Dental Yellow Clear | 2 | 1.7 | 20 | 2.3 | 20 |  |  | 4 | 8 | 120 | 180 | AnycubicPhotonM3Plus |  |  | 1
Anycubic Photon M3 Plus | AnycubicPhotonM3Plus | Dental Yellow Clear PRO | 2 | 4.5 | 40 | 5.8 | 50 |  |  | 4 | 8 | 120 | 180 | AnycubicPhotonM3Plus |  |  | 1
Anycubic Photon M3 Plus | AnycubicPhotonM3Plus | Industrial ABS Black | 2 | 3.6 | 30 | 4.6 | 40 |  |  | 4 | 8 | 60 | 60 | AnycubicPhotonM3Plus |  |  | 1
Anycubic Photon M3 Plus | AnycubicPhotonM3Plus | Industrial ABS-Like Grey | 2 | 3.5 | 30 | 4.6 | 40 |  |  | 4 | 8 | 120 | 180 | AnycubicPhotonM3Plus |  |  | 1
Anycubic Photon M3 Plus | AnycubicPhotonM3Plus | Industrial Flex Natural Clear | 2 | 1.3 | 10 | 1.7 | 20 |  |  | 4 | 8 | 60 | 60 | AnycubicPhotonM3Plus |  |  | 1
Anycubic Photon M3 Plus | AnycubicPhotonM3Plus | Industrial Nylon Like | 2 | 1 | 10 | 1.3 | 10 |  |  | 4 | 8 | 60 | 60 | AnycubicPhotonM3Plus |  |  | 1
Anycubic Photon M3 Plus | AnycubicPhotonM3Plus | Industrial PP-Like | 2 | 3.9 | 40 | 4.9 | 40 |  |  | 4 | 8 | 60 | 60 | AnycubicPhotonM3Plus |  |  | 1
Anycubic Photon M3 Plus | AnycubicPhotonM3Plus | Industrial Rigid Black | 2 | 3.6 | 30 | 4.7 | 40 |  |  | 4 | 8 | 120 | 180 | AnycubicPhotonM3Plus |  |  | 1
Anycubic Photon M3 Plus | AnycubicPhotonM3Plus | Industrial Rigid Clear | 2 | 3.9 | 40 | 5.1 | 50 |  |  | 4 | 8 | 120 | 180 | AnycubicPhotonM3Plus |  |  | 1
Anycubic Photon M3 Plus | AnycubicPhotonM3Plus | Tough Black | 2 | 1.9 | 20 | 2.2 | 20 |  |  | 4 | 8 | 120 | 180 | AnycubicPhotonM3Plus |  |  | 1
Anycubic Photon M3 Plus | AnycubicPhotonM3Plus | Tough Grey | 2 | 1.9 | 20 | 2.2 | 20 |  |  | 4 | 8 | 120 | 180 | AnycubicPhotonM3Plus |  |  | 1
Anycubic Photon M3 Plus | AnycubicPhotonM3Plus | Tough White | 2 | 1.9 | 20 | 2.2 | 20 |  |  | 4 | 8 | 120 | 180 | AnycubicPhotonM3Plus |  |  | 1
Anycubic Photon M3 Plus | AnycubicPhotonM3Plus | Jewelry J-Cast | 2 | 5.9 | 50 | 8.2 | 70 |  |  | 4 | 8 | 60 | 60 | AnycubicPhotonM3Plus |  |  | 1
Anycubic Photon M3 Plus | AnycubicPhotonM3Plus | Model Resin Black | 2 | 2.2 | 20 | 2.9 | 30 |  |  | 4 | 8 | 120 | 180 | AnycubicPhotonM3Plus |  |  | 1
Anycubic Photon M3 Plus | AnycubicPhotonM3Plus | Model Resin Clear | 2 | 2.1 | 20 | 2.7 | 20 |  |  | 4 | 8 | 120 | 180 | AnycubicPhotonM3Plus |  |  | 1
Anycubic Photon M3 Plus | AnycubicPhotonM3Plus | Model Resin Grey | 2 | 3.1 | 30 | 4.1 | 40 |  |  | 4 | 8 | 120 | 180 | AnycubicPhotonM3Plus |  |  | 1
Anycubic Photon M3 Plus | AnycubicPhotonM3Plus | Model Resin White | 2 | 2 | 20 | 2.6 | 20 |  |  | 4 | 8 | 120 | 180 | AnycubicPhotonM3Plus |  |  | 1
Anycubic Photon M3 Plus | AnycubicPhotonM3Plus | Silicone-Compatiable Model Resin (J-Model) | 2 | 2 | 20 | 2.6 | 20 |  |  | 4 | 8 | 60 | 60 | AnycubicPhotonM3Plus |  |  | 1
Anycubic Photon M3 Plus | AnycubicPhotonM3Plus | Silicone-Like Black | 2 | 4.7 | 40 | 6.1 | 50 |  |  | 4 | 8 | 60 | 60 | AnycubicPhotonM3Plus |  |  | 1
Anycubic Photon M3 Premium | AnycubicPhotonM3Premium | Basic Red | 2 | 2 | 20 | 2.6 | 20 |  |  | 4 | 8 | 120 | 180 | AnycubicPhotonM3Premium |  |  | 1
Anycubic Photon M3 Premium | AnycubicPhotonM3Premium | Demo Bone | 2 | 1.9 | 20 | 2.5 | 20 |  |  | 5 | 8 | 120 | 180 | AnycubicPhotonM3Premium |  |  | 1
Anycubic Photon M3 Premium | AnycubicPhotonM3Premium | Dental Bleach (New Version) | 2 | 4.4 | 40 | 5.8 | 50 |  |  | 5 | 8 | 120 | 180 | AnycubicPhotonM3Premium |  |  | 1
Anycubic Photon M3 Premium | AnycubicPhotonM3Premium | Dental Bleach Pro | 2 | 3.3 | 30 | 4.3 | 40 |  |  | 4 | 8 | 120 | 180 | AnycubicPhotonM3Premium |  |  | 1
Anycubic Photon M3 Premium | AnycubicPhotonM3Premium | Dental Cast Cherry Pro | 2 | 4.5 | 40 |  |  |  |  | 4 | 8 | 60 | 60 | AnycubicPhotonM3Premium |  |  | 1
Anycubic Photon M3 Premium | AnycubicPhotonM3Premium | Dental Cast Cherry | 2 | 4 | 40 | 5.1 | 50 |  |  | 4 | 8 | 60 | 60 | AnycubicPhotonM3Premium |  |  | 1
Anycubic Photon M3 Premium | AnycubicPhotonM3Premium | Dental Clear | 2 | 2.2 | 20 | 2.9 | 30 |  |  | 4 | 8 | 120 | 180 | AnycubicPhotonM3Premium |  |  | 1
Anycubic Photon M3 Premium | AnycubicPhotonM3Premium | Dental Clear Pro | 2 | Use 100 um layer |  | 4.7 | 40 | 6.1 | 50 | 4 | 8 | 120 | 180 | AnycubicPhotonM3Premium |  |  | 1
Anycubic Photon M3 Premium | AnycubicPhotonM3Premium | Dental Denture Base Soft | 2 | 5 | 50 | 6.5 | 60 |  |  | 5 | 8 | 120 | 180 | AnycubicPhotonM3Premium |  |  | 1
Anycubic Photon M3 Premium | AnycubicPhotonM3Premium | Dental Denture Base | 2 | 4 | 40 | 5.2 | 50 |  |  | 5 | 8 | 120 | 180 | AnycubicPhotonM3Premium |  |  | 1
Anycubic Photon M3 Premium | AnycubicPhotonM3Premium | Dental IBT | 2 | 2.5 | 20 | 3.2 | 30 |  |  | 4 | 8 | 60 | 60 | AnycubicPhotonM3Premium |  |  | 1
Anycubic Photon M3 Premium | AnycubicPhotonM3Premium | Dental Model Biege | 2 | 3.1 | 30 | 4.1 | 40 |  |  | 5 | 8 | 120 | 180 | AnycubicPhotonM3Premium |  |  | 1
Anycubic Photon M3 Premium | AnycubicPhotonM3Premium | Dental Model Bone | 2 | 1.9 | 20 | 2.5 | 20 |  |  | 5 | 8 | 120 | 180 | AnycubicPhotonM3Premium |  |  | 1
Anycubic Photon M3 Premium | AnycubicPhotonM3Premium | Dental Model Light Grey | 2 | 2.4 | 20 | 3.2 | 30 |  |  | 5 | 8 | 120 | 180 | AnycubicPhotonM3Premium |  |  | 1
Anycubic Photon M3 Premium | AnycubicPhotonM3Premium | Dental Peach | 2 | 3.1 | 30 | 4.1 | 40 |  |  | 5 | 8 | 120 | 180 | AnycubicPhotonM3Premium |  |  | 1
Anycubic Photon M3 Premium | AnycubicPhotonM3Premium | Dental Pink | 2 | 2 | 20 | 2.6 | 20 |  |  | 4 | 8 | 120 | 180 | AnycubicPhotonM3Premium |  |  | 1
Anycubic Photon M3 Premium | AnycubicPhotonM3Premium | Dental Soft Pink | 2 | 2.9 | 30 | 3.8 | 30 |  |  | 4 | 8 | 60 | 60 | AnycubicPhotonM3Premium |  |  | 1
Anycubic Photon M3 Premium | AnycubicPhotonM3Premium | Dental Sand A1-A2 | 2 | 1.7 | 20 | 2.2 | 20 |  |  | 5 | 8 | 120 | 180 | AnycubicPhotonM3Premium |  |  | 1
Anycubic Photon M3 Premium | AnycubicPhotonM3Premium | Dental Sand A1-A2 (New Version) | 2 | 4.5 | 40 | 4.7 | 40 |  |  | 5 | 8 | 120 | 180 | AnycubicPhotonM3Premium |  |  | 1
Anycubic Photon M3 Premium | AnycubicPhotonM3Premium | Dental Sand A3 | 2 | 1.7 | 20 | 2.2 | 20 |  |  | 5 | 8 | 120 | 180 | AnycubicPhotonM3Premium |  |  | 1
Anycubic Photon M3 Premium | AnycubicPhotonM3Premium | Dental Sand A3 (New Version) | 2 | 4.5 | 40 | 4.7 | 40 |  |  | 5 | 8 | 120 | 180 | AnycubicPhotonM3Premium |  |  | 1
Anycubic Photon M3 Premium | AnycubicPhotonM3Premium | Dental Sand Pro A1-A2 (Crown LT) | 2 | 7.4 | 70 | 10.7 | 100 |  |  | 5 | 8 | 120 | 180 | AnycubicPhotonM3Premium |  |  | 1
Anycubic Photon M3 Premium | AnycubicPhotonM3Premium | Dental Sand Pro A3 (Crown LT) | 2 | 7.4 | 70 | 10.7 | 100 |  |  | 5 | 8 | 120 | 180 | AnycubicPhotonM3Premium |  |  | 1
Anycubic Photon M3 Premium | AnycubicPhotonM3Premium | Dental Splint Soft | 2 | 5 | 50 | 6.4 | 60 |  |  | 4 | 8 | 60 | 60 | AnycubicPhotonM3Premium |  |  | 1
Anycubic Photon M3 Premium | AnycubicPhotonM3Premium | Dental Tray | 2 | Use 100 um layer |  | 4 | 40 | 5 | 50 | 4 | 8 | 120 | 180 | AnycubicPhotonM3Premium |  |  | 1
Anycubic Photon M3 Premium | AnycubicPhotonM3Premium | Dental Yellow Clear | 2 | 1.7 | 20 | 2.3 | 20 |  |  | 4 | 8 | 120 | 180 | AnycubicPhotonM3Premium |  |  | 1
Anycubic Photon M3 Premium | AnycubicPhotonM3Premium | Dental Yellow Clear PRO | 2 | 4.5 | 40 | 5.8 | 50 |  |  | 4 | 8 | 120 | 180 | AnycubicPhotonM3Premium |  |  | 1
Anycubic Photon M3 Premium | AnycubicPhotonM3Premium | Industrial ABS Black | 2 | 3.6 | 30 | 4.6 | 40 |  |  | 4 | 8 | 60 | 60 | AnycubicPhotonM3Premium |  |  | 1
Anycubic Photon M3 Premium | AnycubicPhotonM3Premium | Industrial ABS-Like Grey | 2 | 3.5 | 30 | 4.6 | 40 |  |  | 4 | 8 | 120 | 180 | AnycubicPhotonM3Premium |  |  | 1
Anycubic Photon M3 Premium | AnycubicPhotonM3Premium | Industrial Flex Natural Clear | 2 | 1.3 | 10 | 1.7 | 20 |  |  | 4 | 8 | 60 | 60 | AnycubicPhotonM3Premium |  |  | 1
Anycubic Photon M3 Premium | AnycubicPhotonM3Premium | Industrial Nylon Like | 2 | 1 | 10 | 1.3 | 10 |  |  | 4 | 8 | 60 | 60 | AnycubicPhotonM3Premium |  |  | 1
Anycubic Photon M3 Premium | AnycubicPhotonM3Premium | Industrial PP-Like | 2 | 3.9 | 40 | 4.9 | 40 |  |  | 4 | 8 | 60 | 60 | AnycubicPhotonM3Premium |  |  | 1
Anycubic Photon M3 Premium | AnycubicPhotonM3Premium | Industrial Rigid Black | 2 | 3.6 | 30 | 4.7 | 40 |  |  | 4 | 8 | 120 | 180 | AnycubicPhotonM3Premium |  |  | 1
Anycubic Photon M3 Premium | AnycubicPhotonM3Premium | Industrial Rigid Clear | 2 | 3.9 | 40 | 5.1 | 50 |  |  | 4 | 8 | 120 | 180 | AnycubicPhotonM3Premium |  |  | 1
Anycubic Photon M3 Premium | AnycubicPhotonM3Premium | Tough Black | 2 | 1.9 | 20 | 2.2 | 20 |  |  | 4 | 8 | 120 | 180 | AnycubicPhotonM3Premium |  |  | 1
Anycubic Photon M3 Premium | AnycubicPhotonM3Premium | Tough Grey | 2 | 1.9 | 20 | 2.2 | 20 |  |  | 4 | 8 | 120 | 180 | AnycubicPhotonM3Premium |  |  | 1
Anycubic Photon M3 Premium | AnycubicPhotonM3Premium | Tough White | 2 | 1.9 | 20 | 2.2 | 20 |  |  | 4 | 8 | 120 | 180 | AnycubicPhotonM3Premium |  |  | 1
Anycubic Photon M3 Premium | AnycubicPhotonM3Premium | Jewelry J-Cast | 2 | 5.9 | 50 | 8.2 | 70 |  |  | 4 | 8 | 60 | 60 | AnycubicPhotonM3Premium |  |  | 1
Anycubic Photon M3 Premium | AnycubicPhotonM3Premium | Model Resin Black | 2 | 2.2 | 20 | 2.9 | 30 |  |  | 4 | 8 | 120 | 180 | AnycubicPhotonM3Premium |  |  | 1
Anycubic Photon M3 Premium | AnycubicPhotonM3Premium | Model Resin Clear | 2 | 2.1 | 20 | 2.7 | 20 |  |  | 4 | 8 | 120 | 180 | AnycubicPhotonM3Premium |  |  | 1
Anycubic Photon M3 Premium | AnycubicPhotonM3Premium | Model Resin Grey | 2 | 3.1 | 30 | 4.1 | 40 |  |  | 4 | 8 | 120 | 180 | AnycubicPhotonM3Premium |  |  | 1
Anycubic Photon M3 Premium | AnycubicPhotonM3Premium | Model Resin White | 2 | 2 | 20 | 2.6 | 20 |  |  | 4 | 8 | 120 | 180 | AnycubicPhotonM3Premium |  |  | 1
Anycubic Photon M3 Premium | AnycubicPhotonM3Premium | Silicone-Compatiable Model Resin (J-Model) | 2 | 2 | 20 | 2.6 | 20 |  |  | 4 | 8 | 60 | 60 | AnycubicPhotonM3Premium |  |  | 1
Anycubic Photon M3 Premium | AnycubicPhotonM3Premium | Silicone-Like Black | 2 | 4.7 | 40 | 6.1 | 50 |  |  | 4 | 8 | 60 | 60 | AnycubicPhotonM3Premium |  |  | 1
Anycubic Photon Mono | AnycubicPhotonMono | Basic Red | 2 | 2 | 20 | 2.6 | 20 |  |  | 3 | 5 | 120 | 180 | AnycubicPhotonMono |  |  | 1
Anycubic Photon Mono | AnycubicPhotonMono | Demo Bone | 2 | 1.9 | 20 | 2.5 | 20 |  |  | 4 | 5 | 120 | 180 | AnycubicPhotonMono |  |  | 1
Anycubic Photon Mono | AnycubicPhotonMono | Dental Bleach (New Version) | 2 | 4.4 | 40 | 5.8 | 50 |  |  | 4 | 5 | 120 | 180 | AnycubicPhotonMono |  |  | 1
Anycubic Photon Mono | AnycubicPhotonMono | Dental Bleach Pro | 2 | 3.3 | 30 | 4.3 | 40 |  |  | 3 | 5 | 120 | 180 | AnycubicPhotonMono |  |  | 1
Anycubic Photon Mono | AnycubicPhotonMono | Dental Cast Cherry Pro | 2 | 4.5 | 40 |  |  |  |  | 3 | 5 | 60 | 60 | AnycubicPhotonMono |  |  | 1
Anycubic Photon Mono | AnycubicPhotonMono | Dental Cast Cherry | 2 | 4 | 40 | 5.1 | 50 |  |  | 3 | 5 | 60 | 60 | AnycubicPhotonMono |  |  | 1
Anycubic Photon Mono | AnycubicPhotonMono | Dental Clear | 2 | 2.2 | 20 | 2.9 | 30 |  |  | 3 | 5 | 120 | 180 | AnycubicPhotonMono |  |  | 1
Anycubic Photon Mono | AnycubicPhotonMono | Dental Clear Pro | 2 | Use 100 um layer |  | 4.7 | 40 | 6.1 | 50 | 3 | 5 | 120 | 180 | AnycubicPhotonMono |  |  | 1
Anycubic Photon Mono | AnycubicPhotonMono | Dental Denture Base Soft | 2 | 5 | 50 | 6.5 | 60 |  |  | 4 | 5 | 120 | 180 | AnycubicPhotonMono |  |  | 1
Anycubic Photon Mono | AnycubicPhotonMono | Dental Denture Base | 2 | 4 | 40 | 5.2 | 50 |  |  | 4 | 5 | 120 | 180 | AnycubicPhotonMono |  |  | 1
Anycubic Photon Mono | AnycubicPhotonMono | Dental IBT | 2 | 2.5 | 20 | 3.2 | 30 |  |  | 3 | 5 | 60 | 60 | AnycubicPhotonMono |  |  | 1
Anycubic Photon Mono | AnycubicPhotonMono | Dental Model Biege | 2 | 3.1 | 30 | 4.1 | 40 |  |  | 4 | 5 | 120 | 180 | AnycubicPhotonMono |  |  | 1
Anycubic Photon Mono | AnycubicPhotonMono | Dental Model Bone | 2 | 1.9 | 20 | 2.5 | 20 |  |  | 4 | 5 | 120 | 180 | AnycubicPhotonMono |  |  | 1
Anycubic Photon Mono | AnycubicPhotonMono | Dental Model Light Grey | 2 | 2.4 | 20 | 3.2 | 30 |  |  | 4 | 5 | 120 | 180 | AnycubicPhotonMono |  |  | 1
Anycubic Photon Mono | AnycubicPhotonMono | Dental Peach | 2 | 3.1 | 30 | 4.1 | 40 |  |  | 4 | 5 | 120 | 180 | AnycubicPhotonMono |  |  | 1
Anycubic Photon Mono | AnycubicPhotonMono | Dental Pink | 2 | 2 | 20 | 2.6 | 20 |  |  | 3 | 5 | 120 | 180 | AnycubicPhotonMono |  |  | 1
Anycubic Photon Mono | AnycubicPhotonMono | Dental Soft Pink | 2 | 2.9 | 30 | 3.8 | 30 |  |  | 3 | 5 | 60 | 60 | AnycubicPhotonMono |  |  | 1
Anycubic Photon Mono | AnycubicPhotonMono | Dental Sand A1-A2 | 2 | 1.7 | 20 | 2.2 | 20 |  |  | 4 | 5 | 120 | 180 | AnycubicPhotonMono |  |  | 1
Anycubic Photon Mono | AnycubicPhotonMono | Dental Sand A1-A2 (New Version) | 2 | 4.5 | 40 | 4.7 | 40 |  |  | 4 | 5 | 120 | 180 | AnycubicPhotonMono |  |  | 1
Anycubic Photon Mono | AnycubicPhotonMono | Dental Sand A3 | 2 | 1.7 | 20 | 2.2 | 20 |  |  | 4 | 5 | 120 | 180 | AnycubicPhotonMono |  |  | 1
Anycubic Photon Mono | AnycubicPhotonMono | Dental Sand A3 (New Version) | 2 | 4.5 | 40 | 4.7 | 40 |  |  | 4 | 5 | 120 | 180 | AnycubicPhotonMono |  |  | 1
Anycubic Photon Mono | AnycubicPhotonMono | Dental Sand Pro A1-A2 (Crown LT) | 2 | 7.4 | 70 | 10.7 | 100 |  |  | 4 | 5 | 120 | 180 | AnycubicPhotonMono |  |  | 1
Anycubic Photon Mono | AnycubicPhotonMono | Dental Sand Pro A3 (Crown LT) | 2 | 7.4 | 70 | 10.7 | 100 |  |  | 4 | 5 | 120 | 180 | AnycubicPhotonMono |  |  | 1
Anycubic Photon Mono | AnycubicPhotonMono | Dental Splint Soft | 2 | 5 | 50 | 6.4 | 60 |  |  | 3 | 5 | 60 | 60 | AnycubicPhotonMono |  |  | 1
Anycubic Photon Mono | AnycubicPhotonMono | Dental Tray | 2 | Use 100 um layer |  | 4 | 40 | 5 | 50 | 3 | 5 | 120 | 180 | AnycubicPhotonMono |  |  | 1
Anycubic Photon Mono | AnycubicPhotonMono | Dental Yellow Clear | 2 | 1.7 | 20 | 2.3 | 20 |  |  | 3 | 5 | 120 | 180 | AnycubicPhotonMono |  |  | 1
Anycubic Photon Mono | AnycubicPhotonMono | Dental Yellow Clear PRO | 2 | 4.5 | 40 | 5.8 | 50 |  |  | 3 | 5 | 120 | 180 | AnycubicPhotonMono |  |  | 1
Anycubic Photon Mono | AnycubicPhotonMono | Industrial ABS Black | 2 | 3.6 | 30 | 4.6 | 40 |  |  | 3 | 5 | 60 | 60 | AnycubicPhotonMono |  |  | 1
Anycubic Photon Mono | AnycubicPhotonMono | Industrial ABS-Like Grey | 2 | 3.5 | 30 | 4.6 | 40 |  |  | 3 | 5 | 120 | 180 | AnycubicPhotonMono |  |  | 1
Anycubic Photon Mono | AnycubicPhotonMono | Industrial Flex Natural Clear | 2 | 1.3 | 10 | 1.7 | 20 |  |  | 3 | 5 | 60 | 60 | AnycubicPhotonMono |  |  | 1
Anycubic Photon Mono | AnycubicPhotonMono | Industrial Nylon Like | 2 | 1 | 10 | 1.3 | 10 |  |  | 3 | 5 | 60 | 60 | AnycubicPhotonMono |  |  | 1
Anycubic Photon Mono | AnycubicPhotonMono | Industrial PP-Like | 2 | 3.9 | 40 | 4.9 | 40 |  |  | 3 | 5 | 60 | 60 | AnycubicPhotonMono |  |  | 1
Anycubic Photon Mono | AnycubicPhotonMono | Industrial Rigid Black | 2 | 3.6 | 30 | 4.7 | 40 |  |  | 3 | 5 | 120 | 180 | AnycubicPhotonMono |  |  | 1
Anycubic Photon Mono | AnycubicPhotonMono | Industrial Rigid Clear | 2 | 3.9 | 40 | 5.1 | 50 |  |  | 3 | 5 | 120 | 180 | AnycubicPhotonMono |  |  | 1
Anycubic Photon Mono | AnycubicPhotonMono | Tough Black | 2 | 1.9 | 20 | 2.2 | 20 |  |  | 3 | 5 | 120 | 180 | AnycubicPhotonMono |  |  | 1
Anycubic Photon Mono | AnycubicPhotonMono | Tough Grey | 2 | 1.9 | 20 | 2.2 | 20 |  |  | 3 | 5 | 120 | 180 | AnycubicPhotonMono |  |  | 1
Anycubic Photon Mono | AnycubicPhotonMono | Tough White | 2 | 1.9 | 20 | 2.2 | 20 |  |  | 3 | 5 | 120 | 180 | AnycubicPhotonMono |  |  | 1
Anycubic Photon Mono | AnycubicPhotonMono | Jewelry J-Cast | 2 | 5.9 | 50 | 8.2 | 70 |  |  | 3 | 5 | 60 | 60 | AnycubicPhotonMono |  |  | 1
Anycubic Photon Mono | AnycubicPhotonMono | Model Resin Black | 2 | 2.2 | 20 | 2.9 | 30 |  |  | 3 | 5 | 120 | 180 | AnycubicPhotonMono |  |  | 1
Anycubic Photon Mono | AnycubicPhotonMono | Model Resin Clear | 2 | 2.1 | 20 | 2.7 | 20 |  |  | 3 | 5 | 120 | 180 | AnycubicPhotonMono |  |  | 1
Anycubic Photon Mono | AnycubicPhotonMono | Model Resin Grey | 2 | 3.1 | 30 | 4.1 | 40 |  |  | 3 | 5 | 120 | 180 | AnycubicPhotonMono |  |  | 1
Anycubic Photon Mono | AnycubicPhotonMono | Model Resin White | 2 | 2 | 20 | 2.6 | 20 |  |  | 3 | 5 | 120 | 180 | AnycubicPhotonMono |  |  | 1
Anycubic Photon Mono | AnycubicPhotonMono | Silicone-Compatiable Model Resin (J-Model) | 2 | 2 | 20 | 2.6 | 20 |  |  | 3 | 5 | 60 | 60 | AnycubicPhotonMono |  |  | 1
Anycubic Photon Mono | AnycubicPhotonMono | Silicone-Like Black | 2 | 4.7 | 40 | 6.1 | 50 |  |  | 3 | 5 | 60 | 60 | AnycubicPhotonMono |  |  | 1
Anycubic Photon Mono 2 | AnycubicPhotonMono2 | Basic Red | 2 | 2 | 20 | 2.6 | 20 |  |  | 3 | 5 | 120 | 180 | AnycubicPhotonMono2 |  |  | 1
Anycubic Photon Mono 2 | AnycubicPhotonMono2 | Demo Bone | 2 | 1.9 | 20 | 2.5 | 20 |  |  | 4 | 5 | 120 | 180 | AnycubicPhotonMono2 |  |  | 1
Anycubic Photon Mono 2 | AnycubicPhotonMono2 | Dental Bleach (New Version) | 2 | 4.4 | 40 | 5.8 | 50 |  |  | 4 | 5 | 120 | 180 | AnycubicPhotonMono2 |  |  | 1
Anycubic Photon Mono 2 | AnycubicPhotonMono2 | Dental Bleach Pro | 2 | 3.3 | 30 | 4.3 | 40 |  |  | 3 | 5 | 120 | 180 | AnycubicPhotonMono2 |  |  | 1
Anycubic Photon Mono 2 | AnycubicPhotonMono2 | Dental Cast Cherry Pro | 2 | 4.5 | 40 |  |  |  |  | 3 | 5 | 60 | 60 | AnycubicPhotonMono2 |  |  | 1
Anycubic Photon Mono 2 | AnycubicPhotonMono2 | Dental Cast Cherry | 2 | 4 | 40 | 5.1 | 50 |  |  | 3 | 5 | 60 | 60 | AnycubicPhotonMono2 |  |  | 1
Anycubic Photon Mono 2 | AnycubicPhotonMono2 | Dental Clear | 2 | 2.2 | 20 | 2.9 | 30 |  |  | 3 | 5 | 120 | 180 | AnycubicPhotonMono2 |  |  | 1
Anycubic Photon Mono 2 | AnycubicPhotonMono2 | Dental Clear Pro | 2 | Use 100 um layer |  | 4.7 | 40 | 6.1 | 50 | 3 | 5 | 120 | 180 | AnycubicPhotonMono2 |  |  | 1
Anycubic Photon Mono 2 | AnycubicPhotonMono2 | Dental Denture Base Soft | 2 | 5 | 50 | 6.5 | 60 |  |  | 4 | 5 | 120 | 180 | AnycubicPhotonMono2 |  |  | 1
Anycubic Photon Mono 2 | AnycubicPhotonMono2 | Dental Denture Base | 2 | 4 | 40 | 5.2 | 50 |  |  | 4 | 5 | 120 | 180 | AnycubicPhotonMono2 |  |  | 1
Anycubic Photon Mono 2 | AnycubicPhotonMono2 | Dental IBT | 2 | 2.5 | 20 | 3.2 | 30 |  |  | 3 | 5 | 60 | 60 | AnycubicPhotonMono2 |  |  | 1
Anycubic Photon Mono 2 | AnycubicPhotonMono2 | Dental Model Biege | 2 | 3.1 | 30 | 4.1 | 40 |  |  | 4 | 5 | 120 | 180 | AnycubicPhotonMono2 |  |  | 1
Anycubic Photon Mono 2 | AnycubicPhotonMono2 | Dental Model Bone | 2 | 1.9 | 20 | 2.5 | 20 |  |  | 4 | 5 | 120 | 180 | AnycubicPhotonMono2 |  |  | 1
Anycubic Photon Mono 2 | AnycubicPhotonMono2 | Dental Model Light Grey | 2 | 2.4 | 20 | 3.2 | 30 |  |  | 4 | 5 | 120 | 180 | AnycubicPhotonMono2 |  |  | 1
Anycubic Photon Mono 2 | AnycubicPhotonMono2 | Dental Peach | 2 | 3.1 | 30 | 4.1 | 40 |  |  | 4 | 5 | 120 | 180 | AnycubicPhotonMono2 |  |  | 1
Anycubic Photon Mono 2 | AnycubicPhotonMono2 | Dental Pink | 2 | 2 | 20 | 2.6 | 20 |  |  | 3 | 5 | 120 | 180 | AnycubicPhotonMono2 |  |  | 1
Anycubic Photon Mono 2 | AnycubicPhotonMono2 | Dental Soft Pink | 2 | 2.9 | 30 | 3.8 | 30 |  |  | 3 | 5 | 60 | 60 | AnycubicPhotonMono2 |  |  | 1
Anycubic Photon Mono 2 | AnycubicPhotonMono2 | Dental Sand A1-A2 | 2 | 1.7 | 20 | 2.2 | 20 |  |  | 4 | 5 | 120 | 180 | AnycubicPhotonMono2 |  |  | 1
Anycubic Photon Mono 2 | AnycubicPhotonMono2 | Dental Sand A1-A2 (New Version) | 2 | 4.5 | 40 | 4.7 | 40 |  |  | 4 | 5 | 120 | 180 | AnycubicPhotonMono2 |  |  | 1
Anycubic Photon Mono 2 | AnycubicPhotonMono2 | Dental Sand A3 | 2 | 1.7 | 20 | 2.2 | 20 |  |  | 4 | 5 | 120 | 180 | AnycubicPhotonMono2 |  |  | 1
Anycubic Photon Mono 2 | AnycubicPhotonMono2 | Dental Sand A3 (New Version) | 2 | 4.5 | 40 | 4.7 | 40 |  |  | 4 | 5 | 120 | 180 | AnycubicPhotonMono2 |  |  | 1
Anycubic Photon Mono 2 | AnycubicPhotonMono2 | Dental Sand Pro A1-A2 (Crown LT) | 2 | 7.4 | 70 | 10.7 | 100 |  |  | 4 | 5 | 120 | 180 | AnycubicPhotonMono2 |  |  | 1
Anycubic Photon Mono 2 | AnycubicPhotonMono2 | Dental Sand Pro A3 (Crown LT) | 2 | 7.4 | 70 | 10.7 | 100 |  |  | 4 | 5 | 120 | 180 | AnycubicPhotonMono2 |  |  | 1
Anycubic Photon Mono 2 | AnycubicPhotonMono2 | Dental Splint Soft | 2 | 5 | 50 | 6.4 | 60 |  |  | 3 | 5 | 60 | 60 | AnycubicPhotonMono2 |  |  | 1
Anycubic Photon Mono 2 | AnycubicPhotonMono2 | Dental Tray | 2 | Use 100 um layer |  | 4 | 40 | 5 | 50 | 3 | 5 | 120 | 180 | AnycubicPhotonMono2 |  |  | 1
Anycubic Photon Mono 2 | AnycubicPhotonMono2 | Dental Yellow Clear | 2 | 1.7 | 20 | 2.3 | 20 |  |  | 3 | 5 | 120 | 180 | AnycubicPhotonMono2 |  |  | 1
Anycubic Photon Mono 2 | AnycubicPhotonMono2 | Dental Yellow Clear PRO | 2 | 4.5 | 40 | 5.8 | 50 |  |  | 3 | 5 | 120 | 180 | AnycubicPhotonMono2 |  |  | 1
Anycubic Photon Mono 2 | AnycubicPhotonMono2 | Industrial ABS Black | 2 | 3.6 | 30 | 4.6 | 40 |  |  | 3 | 5 | 60 | 60 | AnycubicPhotonMono2 |  |  | 1
Anycubic Photon Mono 2 | AnycubicPhotonMono2 | Industrial ABS-Like Grey | 2 | 3.5 | 30 | 4.6 | 40 |  |  | 3 | 5 | 120 | 180 | AnycubicPhotonMono2 |  |  | 1
Anycubic Photon Mono 2 | AnycubicPhotonMono2 | Industrial Flex Natural Clear | 2 | 1.3 | 10 | 1.7 | 20 |  |  | 3 | 5 | 60 | 60 | AnycubicPhotonMono2 |  |  | 1
Anycubic Photon Mono 2 | AnycubicPhotonMono2 | Industrial Nylon Like | 2 | 1 | 10 | 1.3 | 10 |  |  | 3 | 5 | 60 | 60 | AnycubicPhotonMono2 |  |  | 1
Anycubic Photon Mono 2 | AnycubicPhotonMono2 | Industrial PP-Like | 2 | 3.9 | 40 | 4.9 | 40 |  |  | 3 | 5 | 60 | 60 | AnycubicPhotonMono2 |  |  | 1
Anycubic Photon Mono 2 | AnycubicPhotonMono2 | Industrial Rigid Black | 2 | 3.6 | 30 | 4.7 | 40 |  |  | 3 | 5 | 120 | 180 | AnycubicPhotonMono2 |  |  | 1
Anycubic Photon Mono 2 | AnycubicPhotonMono2 | Industrial Rigid Clear | 2 | 3.9 | 40 | 5.1 | 50 |  |  | 3 | 5 | 120 | 180 | AnycubicPhotonMono2 |  |  | 1
Anycubic Photon Mono 2 | AnycubicPhotonMono2 | Tough Black | 2 | 1.9 | 20 | 2.2 | 20 |  |  | 3 | 5 | 120 | 180 | AnycubicPhotonMono2 |  |  | 1
Anycubic Photon Mono 2 | AnycubicPhotonMono2 | Tough Grey | 2 | 1.9 | 20 | 2.2 | 20 |  |  | 3 | 5 | 120 | 180 | AnycubicPhotonMono2 |  |  | 1
Anycubic Photon Mono 2 | AnycubicPhotonMono2 | Tough White | 2 | 1.9 | 20 | 2.2 | 20 |  |  | 3 | 5 | 120 | 180 | AnycubicPhotonMono2 |  |  | 1
Anycubic Photon Mono 2 | AnycubicPhotonMono2 | Jewelry J-Cast | 2 | 5.9 | 50 | 8.2 | 70 |  |  | 3 | 5 | 60 | 60 | AnycubicPhotonMono2 |  |  | 1
Anycubic Photon Mono 2 | AnycubicPhotonMono2 | Model Resin Black | 2 | 2.2 | 20 | 2.9 | 30 |  |  | 3 | 5 | 120 | 180 | AnycubicPhotonMono2 |  |  | 1
Anycubic Photon Mono 2 | AnycubicPhotonMono2 | Model Resin Clear | 2 | 2.1 | 20 | 2.7 | 20 |  |  | 3 | 5 | 120 | 180 | AnycubicPhotonMono2 |  |  | 1
Anycubic Photon Mono 2 | AnycubicPhotonMono2 | Model Resin Grey | 2 | 3.1 | 30 | 4.1 | 40 |  |  | 3 | 5 | 120 | 180 | AnycubicPhotonMono2 |  |  | 1
Anycubic Photon Mono 2 | AnycubicPhotonMono2 | Model Resin White | 2 | 2 | 20 | 2.6 | 20 |  |  | 3 | 5 | 120 | 180 | AnycubicPhotonMono2 |  |  | 1
Anycubic Photon Mono 2 | AnycubicPhotonMono2 | Silicone-Compatiable Model Resin (J-Model) | 2 | 2 | 20 | 2.6 | 20 |  |  | 3 | 5 | 60 | 60 | AnycubicPhotonMono2 |  |  | 1
Anycubic Photon Mono 2 | AnycubicPhotonMono2 | Silicone-Like Black | 2 | 4.7 | 40 | 6.1 | 50 |  |  | 3 | 5 | 60 | 60 | AnycubicPhotonMono2 |  |  | 1
Anycubic Photon Mono 4K | AnycubicPhotonMono4K | Basic Red | 2 | 2 | 20 | 2.6 | 20 |  |  | 3 | 5 | 120 | 180 | AnycubicPhotonMono4K |  |  | 1
Anycubic Photon Mono 4K | AnycubicPhotonMono4K | Demo Bone | 2 | 1.9 | 20 | 2.5 | 20 |  |  | 4 | 5 | 120 | 180 | AnycubicPhotonMono4K |  |  | 1
Anycubic Photon Mono 4K | AnycubicPhotonMono4K | Dental Bleach (New Version) | 2 | 4.4 | 40 | 5.8 | 50 |  |  | 4 | 5 | 120 | 180 | AnycubicPhotonMono4K |  |  | 1
Anycubic Photon Mono 4K | AnycubicPhotonMono4K | Dental Bleach Pro | 2 | 3.3 | 30 | 4.3 | 40 |  |  | 3 | 5 | 120 | 180 | AnycubicPhotonMono4K |  |  | 1
Anycubic Photon Mono 4K | AnycubicPhotonMono4K | Dental Cast Cherry Pro | 2 | 4.5 | 40 |  |  |  |  | 3 | 5 | 60 | 60 | AnycubicPhotonMono4K |  |  | 1
Anycubic Photon Mono 4K | AnycubicPhotonMono4K | Dental Cast Cherry | 2 | 4 | 40 | 5.1 | 50 |  |  | 3 | 5 | 60 | 60 | AnycubicPhotonMono4K |  |  | 1
Anycubic Photon Mono 4K | AnycubicPhotonMono4K | Dental Clear | 2 | 2.2 | 20 | 2.9 | 30 |  |  | 3 | 5 | 120 | 180 | AnycubicPhotonMono4K |  |  | 1
Anycubic Photon Mono 4K | AnycubicPhotonMono4K | Dental Clear Pro | 2 | Use 100 um layer |  | 4.7 | 40 | 6.1 | 50 | 3 | 5 | 120 | 180 | AnycubicPhotonMono4K |  |  | 1
Anycubic Photon Mono 4K | AnycubicPhotonMono4K | Dental Denture Base Soft | 2 | 5 | 50 | 6.5 | 60 |  |  | 4 | 5 | 120 | 180 | AnycubicPhotonMono4K |  |  | 1
Anycubic Photon Mono 4K | AnycubicPhotonMono4K | Dental Denture Base | 2 | 4 | 40 | 5.2 | 50 |  |  | 4 | 5 | 120 | 180 | AnycubicPhotonMono4K |  |  | 1
Anycubic Photon Mono 4K | AnycubicPhotonMono4K | Dental IBT | 2 | 2.5 | 20 | 3.2 | 30 |  |  | 3 | 5 | 60 | 60 | AnycubicPhotonMono4K |  |  | 1
Anycubic Photon Mono 4K | AnycubicPhotonMono4K | Dental Model Biege | 2 | 3.1 | 30 | 4.1 | 40 |  |  | 4 | 5 | 120 | 180 | AnycubicPhotonMono4K |  |  | 1
Anycubic Photon Mono 4K | AnycubicPhotonMono4K | Dental Model Bone | 2 | 1.9 | 20 | 2.5 | 20 |  |  | 4 | 5 | 120 | 180 | AnycubicPhotonMono4K |  |  | 1
Anycubic Photon Mono 4K | AnycubicPhotonMono4K | Dental Model Light Grey | 2 | 2.4 | 20 | 3.2 | 30 |  |  | 4 | 5 | 120 | 180 | AnycubicPhotonMono4K |  |  | 1
Anycubic Photon Mono 4K | AnycubicPhotonMono4K | Dental Peach | 2 | 3.1 | 30 | 4.1 | 40 |  |  | 4 | 5 | 120 | 180 | AnycubicPhotonMono4K |  |  | 1
Anycubic Photon Mono 4K | AnycubicPhotonMono4K | Dental Pink | 2 | 2 | 20 | 2.6 | 20 |  |  | 3 | 5 | 120 | 180 | AnycubicPhotonMono4K |  |  | 1
Anycubic Photon Mono 4K | AnycubicPhotonMono4K | Dental Soft Pink | 2 | 2.9 | 30 | 3.8 | 30 |  |  | 3 | 5 | 60 | 60 | AnycubicPhotonMono4K |  |  | 1
Anycubic Photon Mono 4K | AnycubicPhotonMono4K | Dental Sand A1-A2 | 2 | 1.7 | 20 | 2.2 | 20 |  |  | 4 | 5 | 120 | 180 | AnycubicPhotonMono4K |  |  | 1
Anycubic Photon Mono 4K | AnycubicPhotonMono4K | Dental Sand A1-A2 (New Version) | 2 | 4.5 | 40 | 4.7 | 40 |  |  | 4 | 5 | 120 | 180 | AnycubicPhotonMono4K |  |  | 1
Anycubic Photon Mono 4K | AnycubicPhotonMono4K | Dental Sand A3 | 2 | 1.7 | 20 | 2.2 | 20 |  |  | 4 | 5 | 120 | 180 | AnycubicPhotonMono4K |  |  | 1
Anycubic Photon Mono 4K | AnycubicPhotonMono4K | Dental Sand A3 (New Version) | 2 | 4.5 | 40 | 4.7 | 40 |  |  | 4 | 5 | 120 | 180 | AnycubicPhotonMono4K |  |  | 1
Anycubic Photon Mono 4K | AnycubicPhotonMono4K | Dental Sand Pro A1-A2 (Crown LT) | 2 | 7.4 | 70 | 10.7 | 100 |  |  | 4 | 5 | 120 | 180 | AnycubicPhotonMono4K |  |  | 1
Anycubic Photon Mono 4K | AnycubicPhotonMono4K | Dental Sand Pro A3 (Crown LT) | 2 | 7.4 | 70 | 10.7 | 100 |  |  | 4 | 5 | 120 | 180 | AnycubicPhotonMono4K |  |  | 1
Anycubic Photon Mono 4K | AnycubicPhotonMono4K | Dental Splint Soft | 2 | 5 | 50 | 6.4 | 60 |  |  | 3 | 5 | 60 | 60 | AnycubicPhotonMono4K |  |  | 1
Anycubic Photon Mono 4K | AnycubicPhotonMono4K | Dental Tray | 2 | Use 100 um layer |  | 4 | 40 | 5 | 50 | 3 | 5 | 120 | 180 | AnycubicPhotonMono4K |  |  | 1
Anycubic Photon Mono 4K | AnycubicPhotonMono4K | Dental Yellow Clear | 2 | 1.7 | 20 | 2.3 | 20 |  |  | 3 | 5 | 120 | 180 | AnycubicPhotonMono4K |  |  | 1
Anycubic Photon Mono 4K | AnycubicPhotonMono4K | Dental Yellow Clear PRO | 2 | 4.5 | 40 | 5.8 | 50 |  |  | 3 | 5 | 120 | 180 | AnycubicPhotonMono4K |  |  | 1
Anycubic Photon Mono 4K | AnycubicPhotonMono4K | Industrial ABS Black | 2 | 3.6 | 30 | 4.6 | 40 |  |  | 3 | 5 | 60 | 60 | AnycubicPhotonMono4K |  |  | 1
Anycubic Photon Mono 4K | AnycubicPhotonMono4K | Industrial ABS-Like Grey | 2 | 3.5 | 30 | 4.6 | 40 |  |  | 3 | 5 | 120 | 180 | AnycubicPhotonMono4K |  |  | 1
Anycubic Photon Mono 4K | AnycubicPhotonMono4K | Industrial Flex Natural Clear | 2 | 1.3 | 10 | 1.7 | 20 |  |  | 3 | 5 | 60 | 60 | AnycubicPhotonMono4K |  |  | 1
Anycubic Photon Mono 4K | AnycubicPhotonMono4K | Industrial Nylon Like | 2 | 1 | 10 | 1.3 | 10 |  |  | 3 | 5 | 60 | 60 | AnycubicPhotonMono4K |  |  | 1
Anycubic Photon Mono 4K | AnycubicPhotonMono4K | Industrial PP-Like | 2 | 3.9 | 40 | 4.9 | 40 |  |  | 3 | 5 | 60 | 60 | AnycubicPhotonMono4K |  |  | 1
Anycubic Photon Mono 4K | AnycubicPhotonMono4K | Industrial Rigid Black | 2 | 3.6 | 30 | 4.7 | 40 |  |  | 3 | 5 | 120 | 180 | AnycubicPhotonMono4K |  |  | 1
Anycubic Photon Mono 4K | AnycubicPhotonMono4K | Industrial Rigid Clear | 2 | 3.9 | 40 | 5.1 | 50 |  |  | 3 | 5 | 120 | 180 | AnycubicPhotonMono4K |  |  | 1
Anycubic Photon Mono 4K | AnycubicPhotonMono4K | Tough Black | 2 | 1.9 | 20 | 2.2 | 20 |  |  | 3 | 5 | 120 | 180 | AnycubicPhotonMono4K |  |  | 1
Anycubic Photon Mono 4K | AnycubicPhotonMono4K | Tough Grey | 2 | 1.9 | 20 | 2.2 | 20 |  |  | 3 | 5 | 120 | 180 | AnycubicPhotonMono4K |  |  | 1
Anycubic Photon Mono 4K | AnycubicPhotonMono4K | Tough White | 2 | 1.9 | 20 | 2.2 | 20 |  |  | 3 | 5 | 120 | 180 | AnycubicPhotonMono4K |  |  | 1
Anycubic Photon Mono 4K | AnycubicPhotonMono4K | Jewelry J-Cast | 2 | 5.9 | 50 | 8.2 | 70 |  |  | 3 | 5 | 60 | 60 | AnycubicPhotonMono4K |  |  | 1
Anycubic Photon Mono 4K | AnycubicPhotonMono4K | Model Resin Black | 2 | 2.2 | 20 | 2.9 | 30 |  |  | 3 | 5 | 120 | 180 | AnycubicPhotonMono4K |  |  | 1
Anycubic Photon Mono 4K | AnycubicPhotonMono4K | Model Resin Clear | 2 | 2.1 | 20 | 2.7 | 20 |  |  | 3 | 5 | 120 | 180 | AnycubicPhotonMono4K |  |  | 1
Anycubic Photon Mono 4K | AnycubicPhotonMono4K | Model Resin Grey | 2 | 3.1 | 30 | 4.1 | 40 |  |  | 3 | 5 | 120 | 180 | AnycubicPhotonMono4K |  |  | 1
Anycubic Photon Mono 4K | AnycubicPhotonMono4K | Model Resin White | 2 | 2 | 20 | 2.6 | 20 |  |  | 3 | 5 | 120 | 180 | AnycubicPhotonMono4K |  |  | 1
Anycubic Photon Mono 4K | AnycubicPhotonMono4K | Silicone-Compatiable Model Resin (J-Model) | 2 | 2 | 20 | 2.6 | 20 |  |  | 3 | 5 | 60 | 60 | AnycubicPhotonMono4K |  |  | 1
Anycubic Photon Mono 4K | AnycubicPhotonMono4K | Silicone-Like Black | 2 | 4.7 | 40 | 6.1 | 50 |  |  | 3 | 5 | 60 | 60 | AnycubicPhotonMono4K |  |  | 1
Anycubic Photon Mono M5 | AnycubicPhotonMonoM5 | Basic Red | 2 | 3.4 | 30 | 4.4 | 40 |  |  | 4 | 8 | 120 | 180 | AnycubicPhotonMonoM5 |  |  | 1
Anycubic Photon Mono M5 | AnycubicPhotonMonoM5 | Demo Bone | 2 | 3.3 | 30 | 4.3 | 40 |  |  | 5 | 8 | 120 | 180 | AnycubicPhotonMonoM5 |  |  | 1
Anycubic Photon Mono M5 | AnycubicPhotonMonoM5 | Dental Bleach (New Version) | 2 | 7.5 | 70 | 9.8 | 90 |  |  | 5 | 8 | 120 | 180 | AnycubicPhotonMonoM5 |  |  | 1
Anycubic Photon Mono M5 | AnycubicPhotonMonoM5 | Dental Bleach Pro | 2 | 5.6 | 50 | 7.3 | 70 |  |  | 4 | 8 | 120 | 180 | AnycubicPhotonMonoM5 |  |  | 1
Anycubic Photon Mono M5 | AnycubicPhotonMonoM5 | Dental Cast Cherry Pro | 2 | 7.7 | 70 |  |  |  |  | 4 | 8 | 60 | 60 | AnycubicPhotonMonoM5 |  |  | 1
Anycubic Photon Mono M5 | AnycubicPhotonMonoM5 | Dental Cast Cherry | 2 | 6.7 | 60 | 8.7 | 80 |  |  | 4 | 8 | 60 | 60 | AnycubicPhotonMonoM5 |  |  | 1
Anycubic Photon Mono M5 | AnycubicPhotonMonoM5 | Dental Clear | 2 | 3.8 | 30 | 4.9 | 40 |  |  | 4 | 8 | 120 | 180 | AnycubicPhotonMonoM5 |  |  | 1
Anycubic Photon Mono M5 | AnycubicPhotonMonoM5 | Dental Clear Pro | 2 | Use 100 um layer |  | 8 | 70 | 10.4 | 90 | 4 | 8 | 120 | 180 | AnycubicPhotonMonoM5 |  |  | 1
Anycubic Photon Mono M5 | AnycubicPhotonMonoM5 | Dental Denture Base Soft | 2 | 8.6 | 80 | 11.1 | 100 |  |  | 5 | 8 | 120 | 180 | AnycubicPhotonMonoM5 |  |  | 1
Anycubic Photon Mono M5 | AnycubicPhotonMonoM5 | Dental Denture Base | 2 | 6.7 | 60 | 8.8 | 80 |  |  | 5 | 8 | 120 | 180 | AnycubicPhotonMonoM5 |  |  | 1
Anycubic Photon Mono M5 | AnycubicPhotonMonoM5 | Dental IBT | 2 | 4.2 | 40 | 5.5 | 50 |  |  | 4 | 8 | 60 | 60 | AnycubicPhotonMonoM5 |  |  | 1
Anycubic Photon Mono M5 | AnycubicPhotonMonoM5 | Dental Model Biege | 2 | 5.3 | 50 | 6.9 | 60 |  |  | 5 | 8 | 120 | 180 | AnycubicPhotonMonoM5 |  |  | 1
Anycubic Photon Mono M5 | AnycubicPhotonMonoM5 | Dental Model Bone | 2 | 3.3 | 30 | 4.3 | 40 |  |  | 5 | 8 | 120 | 180 | AnycubicPhotonMonoM5 |  |  | 1
Anycubic Photon Mono M5 | AnycubicPhotonMonoM5 | Dental Model Light Grey | 2 | 4.1 | 40 | 5.4 | 50 |  |  | 5 | 8 | 120 | 180 | AnycubicPhotonMonoM5 |  |  | 1
Anycubic Photon Mono M5 | AnycubicPhotonMonoM5 | Dental Peach | 2 | 5.3 | 50 | 6.9 | 60 |  |  | 5 | 8 | 120 | 180 | AnycubicPhotonMonoM5 |  |  | 1
Anycubic Photon Mono M5 | AnycubicPhotonMonoM5 | Dental Pink | 2 | 3.4 | 30 | 4.4 | 40 |  |  | 4 | 8 | 120 | 180 | AnycubicPhotonMonoM5 |  |  | 1
Anycubic Photon Mono M5 | AnycubicPhotonMonoM5 | Dental Soft Pink | 2 | 5 | 50 | 6.4 | 60 |  |  | 4 | 8 | 60 | 60 | AnycubicPhotonMonoM5 |  |  | 1
Anycubic Photon Mono M5 | AnycubicPhotonMonoM5 | Dental Sand A1-A2 | 2 | 2.9 | 30 | 3.7 | 30 |  |  | 5 | 8 | 120 | 180 | AnycubicPhotonMonoM5 |  |  | 1
Anycubic Photon Mono M5 | AnycubicPhotonMonoM5 | Dental Sand A1-A2 (New Version) | 2 | 7.6 | 70 | 8 | 70 |  |  | 5 | 8 | 120 | 180 | AnycubicPhotonMonoM5 |  |  | 1
Anycubic Photon Mono M5 | AnycubicPhotonMonoM5 | Dental Sand A3 | 2 | 2.9 | 30 | 3.7 | 30 |  |  | 5 | 8 | 120 | 180 | AnycubicPhotonMonoM5 |  |  | 1
Anycubic Photon Mono M5 | AnycubicPhotonMonoM5 | Dental Sand A3 (New Version) | 2 | 7.6 | 70 | 8 | 70 |  |  | 5 | 8 | 120 | 180 | AnycubicPhotonMonoM5 |  |  | 1
Anycubic Photon Mono M5 | AnycubicPhotonMonoM5 | Dental Sand Pro A1-A2 (Crown LT) | 2 | 12.6 | 100 | 18.1 | 100 |  |  | 5 | 8 | 120 | 180 | AnycubicPhotonMonoM5 |  |  | 1
Anycubic Photon Mono M5 | AnycubicPhotonMonoM5 | Dental Sand Pro A3 (Crown LT) | 2 | 12.6 | 100 | 18.1 | 100 |  |  | 5 | 8 | 120 | 180 | AnycubicPhotonMonoM5 |  |  | 1
Anycubic Photon Mono M5 | AnycubicPhotonMonoM5 | Dental Splint Soft | 2 | 8.4 | 80 | 10.9 | 100 |  |  | 4 | 8 | 60 | 60 | AnycubicPhotonMonoM5 |  |  | 1
Anycubic Photon Mono M5 | AnycubicPhotonMonoM5 | Dental Tray | 2 | Use 100 um layer |  | 6.7 | 60 | 8.4 | 80 | 4 | 8 | 120 | 180 | AnycubicPhotonMonoM5 |  |  | 1
Anycubic Photon Mono M5 | AnycubicPhotonMonoM5 | Dental Yellow Clear | 2 | 2.9 | 30 | 3.8 | 30 |  |  | 4 | 8 | 120 | 180 | AnycubicPhotonMonoM5 |  |  | 1
Anycubic Photon Mono M5 | AnycubicPhotonMonoM5 | Dental Yellow Clear PRO | 2 | 7.6 | 70 | 9.8 | 90 |  |  | 4 | 8 | 120 | 180 | AnycubicPhotonMonoM5 |  |  | 1
Anycubic Photon Mono M5 | AnycubicPhotonMonoM5 | Industrial ABS Black | 2 | 6.1 | 50 | 7.8 | 70 |  |  | 4 | 8 | 60 | 60 | AnycubicPhotonMonoM5 |  |  | 1
Anycubic Photon Mono M5 | AnycubicPhotonMonoM5 | Industrial ABS-Like Grey | 2 | 6 | 50 | 7.8 | 70 |  |  | 4 | 8 | 120 | 180 | AnycubicPhotonMonoM5 |  |  | 1
Anycubic Photon Mono M5 | AnycubicPhotonMonoM5 | Industrial Flex Natural Clear | 2 | 2.2 | 20 | 2.9 | 30 |  |  | 4 | 8 | 60 | 60 | AnycubicPhotonMonoM5 |  |  | 1
Anycubic Photon Mono M5 | AnycubicPhotonMonoM5 | Industrial Nylon Like | 2 | 1.6 | 10 | 2.2 | 20 |  |  | 4 | 8 | 60 | 60 | AnycubicPhotonMonoM5 |  |  | 1
Anycubic Photon Mono M5 | AnycubicPhotonMonoM5 | Industrial PP-Like | 2 | 6.6 | 60 | 8.3 | 70 |  |  | 4 | 8 | 60 | 60 | AnycubicPhotonMonoM5 |  |  | 1
Anycubic Photon Mono M5 | AnycubicPhotonMonoM5 | Industrial Rigid Black | 2 | 6.1 | 50 | 8 | 70 |  |  | 4 | 8 | 120 | 180 | AnycubicPhotonMonoM5 |  |  | 1
Anycubic Photon Mono M5 | AnycubicPhotonMonoM5 | Industrial Rigid Clear | 2 | 6.7 | 60 | 8.7 | 80 |  |  | 4 | 8 | 120 | 180 | AnycubicPhotonMonoM5 |  |  | 1
Anycubic Photon Mono M5 | AnycubicPhotonMonoM5 | Tough Black | 2 | 3.2 | 30 | 3.8 | 30 |  |  | 4 | 8 | 120 | 180 | AnycubicPhotonMonoM5 |  |  | 1
Anycubic Photon Mono M5 | AnycubicPhotonMonoM5 | Tough Grey | 2 | 3.2 | 30 | 3.8 | 30 |  |  | 4 | 8 | 120 | 180 | AnycubicPhotonMonoM5 |  |  | 1
Anycubic Photon Mono M5 | AnycubicPhotonMonoM5 | Tough White | 2 | 3.2 | 30 | 3.8 | 30 |  |  | 4 | 8 | 120 | 180 | AnycubicPhotonMonoM5 |  |  | 1
Anycubic Photon Mono M5 | AnycubicPhotonMonoM5 | Jewelry J-Cast | 2 | 10.1 | 90 | 13.9 | 100 |  |  | 4 | 8 | 60 | 60 | AnycubicPhotonMonoM5 |  |  | 1
Anycubic Photon Mono M5 | AnycubicPhotonMonoM5 | Model Resin Black | 2 | 3.8 | 30 | 4.9 | 40 |  |  | 4 | 8 | 120 | 180 | AnycubicPhotonMonoM5 |  |  | 1
Anycubic Photon Mono M5 | AnycubicPhotonMonoM5 | Model Resin Clear | 2 | 3.5 | 30 | 4.6 | 40 |  |  | 4 | 8 | 120 | 180 | AnycubicPhotonMonoM5 |  |  | 1
Anycubic Photon Mono M5 | AnycubicPhotonMonoM5 | Model Resin Grey | 2 | 5.3 | 50 | 6.9 | 60 |  |  | 4 | 8 | 120 | 180 | AnycubicPhotonMonoM5 |  |  | 1
Anycubic Photon Mono M5 | AnycubicPhotonMonoM5 | Model Resin White | 2 | 3.4 | 30 | 4.4 | 40 |  |  | 4 | 8 | 120 | 180 | AnycubicPhotonMonoM5 |  |  | 1
Anycubic Photon Mono M5 | AnycubicPhotonMonoM5 | Silicone-Compatiable Model Resin (J-Model) | 2 | 3.3 | 30 | 4.3 | 40 |  |  | 4 | 8 | 60 | 60 | AnycubicPhotonMonoM5 |  |  | 1
Anycubic Photon Mono M5 | AnycubicPhotonMonoM5 | Silicone-Like Black | 2 | 8 | 70 | 10.4 | 90 |  |  | 4 | 8 | 60 | 60 | AnycubicPhotonMonoM5 |  |  | 1
Anycubic Photon Mono M5s | AnycubicPhotonMonoM5s | Basic Red | 2 | 3.4 | 30 | 4.4 | 40 |  |  | 4 | 8 | 120 | 180 | AnycubicPhotonMonoM5s |  |  | 1
Anycubic Photon Mono M5s | AnycubicPhotonMonoM5s | Demo Bone | 2 | 3.3 | 30 | 4.3 | 40 |  |  | 5 | 8 | 120 | 180 | AnycubicPhotonMonoM5s |  |  | 1
Anycubic Photon Mono M5s | AnycubicPhotonMonoM5s | Dental Bleach (New Version) | 2 | 7.5 | 70 | 9.8 | 90 |  |  | 5 | 8 | 120 | 180 | AnycubicPhotonMonoM5s |  |  | 1
Anycubic Photon Mono M5s | AnycubicPhotonMonoM5s | Dental Bleach Pro | 2 | 5.6 | 50 | 7.3 | 70 |  |  | 4 | 8 | 120 | 180 | AnycubicPhotonMonoM5s |  |  | 1
Anycubic Photon Mono M5s | AnycubicPhotonMonoM5s | Dental Cast Cherry Pro | 2 | 7.7 | 70 |  |  |  |  | 4 | 8 | 60 | 60 | AnycubicPhotonMonoM5s |  |  | 1
Anycubic Photon Mono M5s | AnycubicPhotonMonoM5s | Dental Cast Cherry | 2 | 6.7 | 60 | 8.7 | 80 |  |  | 4 | 8 | 60 | 60 | AnycubicPhotonMonoM5s |  |  | 1
Anycubic Photon Mono M5s | AnycubicPhotonMonoM5s | Dental Clear | 2 | 3.8 | 30 | 4.9 | 40 |  |  | 4 | 8 | 120 | 180 | AnycubicPhotonMonoM5s |  |  | 1
Anycubic Photon Mono M5s | AnycubicPhotonMonoM5s | Dental Clear Pro | 2 | Use 100 um layer |  | 8 | 70 | 10.4 | 90 | 4 | 8 | 120 | 180 | AnycubicPhotonMonoM5s |  |  | 1
Anycubic Photon Mono M5s | AnycubicPhotonMonoM5s | Dental Denture Base Soft | 2 | 8.6 | 80 | 11.1 | 100 |  |  | 5 | 8 | 120 | 180 | AnycubicPhotonMonoM5s |  |  | 1
Anycubic Photon Mono M5s | AnycubicPhotonMonoM5s | Dental Denture Base | 2 | 6.7 | 60 | 8.8 | 80 |  |  | 5 | 8 | 120 | 180 | AnycubicPhotonMonoM5s |  |  | 1
Anycubic Photon Mono M5s | AnycubicPhotonMonoM5s | Dental IBT | 2 | 4.2 | 40 | 5.5 | 50 |  |  | 4 | 8 | 60 | 60 | AnycubicPhotonMonoM5s |  |  | 1
Anycubic Photon Mono M5s | AnycubicPhotonMonoM5s | Dental Model Biege | 2 | 5.3 | 50 | 6.9 | 60 |  |  | 5 | 8 | 120 | 180 | AnycubicPhotonMonoM5s |  |  | 1
Anycubic Photon Mono M5s | AnycubicPhotonMonoM5s | Dental Model Bone | 2 | 3.3 | 30 | 4.3 | 40 |  |  | 5 | 8 | 120 | 180 | AnycubicPhotonMonoM5s |  |  | 1
Anycubic Photon Mono M5s | AnycubicPhotonMonoM5s | Dental Model Light Grey | 2 | 4.1 | 40 | 5.4 | 50 |  |  | 5 | 8 | 120 | 180 | AnycubicPhotonMonoM5s |  |  | 1
Anycubic Photon Mono M5s | AnycubicPhotonMonoM5s | Dental Peach | 2 | 5.3 | 50 | 6.9 | 60 |  |  | 5 | 8 | 120 | 180 | AnycubicPhotonMonoM5s |  |  | 1
Anycubic Photon Mono M5s | AnycubicPhotonMonoM5s | Dental Pink | 2 | 3.4 | 30 | 4.4 | 40 |  |  | 4 | 8 | 120 | 180 | AnycubicPhotonMonoM5s |  |  | 1
Anycubic Photon Mono M5s | AnycubicPhotonMonoM5s | Dental Soft Pink | 2 | 5 | 50 | 6.4 | 60 |  |  | 4 | 8 | 60 | 60 | AnycubicPhotonMonoM5s |  |  | 1
Anycubic Photon Mono M5s | AnycubicPhotonMonoM5s | Dental Sand A1-A2 | 2 | 2.9 | 30 | 3.7 | 30 |  |  | 5 | 8 | 120 | 180 | AnycubicPhotonMonoM5s |  |  | 1
Anycubic Photon Mono M5s | AnycubicPhotonMonoM5s | Dental Sand A1-A2 (New Version) | 2 | 7.6 | 70 | 8 | 70 |  |  | 5 | 8 | 120 | 180 | AnycubicPhotonMonoM5s |  |  | 1
Anycubic Photon Mono M5s | AnycubicPhotonMonoM5s | Dental Sand A3 | 2 | 2.9 | 30 | 3.7 | 30 |  |  | 5 | 8 | 120 | 180 | AnycubicPhotonMonoM5s |  |  | 1
Anycubic Photon Mono M5s | AnycubicPhotonMonoM5s | Dental Sand A3 (New Version) | 2 | 7.6 | 70 | 8 | 70 |  |  | 5 | 8 | 120 | 180 | AnycubicPhotonMonoM5s |  |  | 1
Anycubic Photon Mono M5s | AnycubicPhotonMonoM5s | Dental Sand Pro A1-A2 (Crown LT) | 2 | 12.6 | 100 | 18.1 | 100 |  |  | 5 | 8 | 120 | 180 | AnycubicPhotonMonoM5s |  |  | 1
Anycubic Photon Mono M5s | AnycubicPhotonMonoM5s | Dental Sand Pro A3 (Crown LT) | 2 | 12.6 | 100 | 18.1 | 100 |  |  | 5 | 8 | 120 | 180 | AnycubicPhotonMonoM5s |  |  | 1
Anycubic Photon Mono M5s | AnycubicPhotonMonoM5s | Dental Splint Soft | 2 | 8.4 | 80 | 10.9 | 100 |  |  | 4 | 8 | 60 | 60 | AnycubicPhotonMonoM5s |  |  | 1
Anycubic Photon Mono M5s | AnycubicPhotonMonoM5s | Dental Tray | 2 | Use 100 um layer |  | 6.7 | 60 | 8.4 | 80 | 4 | 8 | 120 | 180 | AnycubicPhotonMonoM5s |  |  | 1
Anycubic Photon Mono M5s | AnycubicPhotonMonoM5s | Dental Yellow Clear | 2 | 2.9 | 30 | 3.8 | 30 |  |  | 4 | 8 | 120 | 180 | AnycubicPhotonMonoM5s |  |  | 1
Anycubic Photon Mono M5s | AnycubicPhotonMonoM5s | Dental Yellow Clear PRO | 2 | 7.6 | 70 | 9.8 | 90 |  |  | 4 | 8 | 120 | 180 | AnycubicPhotonMonoM5s |  |  | 1
Anycubic Photon Mono M5s | AnycubicPhotonMonoM5s | Industrial ABS Black | 2 | 6.1 | 50 | 7.8 | 70 |  |  | 4 | 8 | 60 | 60 | AnycubicPhotonMonoM5s |  |  | 1
Anycubic Photon Mono M5s | AnycubicPhotonMonoM5s | Industrial ABS-Like Grey | 2 | 6 | 50 | 7.8 | 70 |  |  | 4 | 8 | 120 | 180 | AnycubicPhotonMonoM5s |  |  | 1
Anycubic Photon Mono M5s | AnycubicPhotonMonoM5s | Industrial Flex Natural Clear | 2 | 2.2 | 20 | 2.9 | 30 |  |  | 4 | 8 | 60 | 60 | AnycubicPhotonMonoM5s |  |  | 1
Anycubic Photon Mono M5s | AnycubicPhotonMonoM5s | Industrial Nylon Like | 2 | 1.6 | 10 | 2.2 | 20 |  |  | 4 | 8 | 60 | 60 | AnycubicPhotonMonoM5s |  |  | 1
Anycubic Photon Mono M5s | AnycubicPhotonMonoM5s | Industrial PP-Like | 2 | 6.6 | 60 | 8.3 | 70 |  |  | 4 | 8 | 60 | 60 | AnycubicPhotonMonoM5s |  |  | 1
Anycubic Photon Mono M5s | AnycubicPhotonMonoM5s | Industrial Rigid Black | 2 | 6.1 | 50 | 8 | 70 |  |  | 4 | 8 | 120 | 180 | AnycubicPhotonMonoM5s |  |  | 1
Anycubic Photon Mono M5s | AnycubicPhotonMonoM5s | Industrial Rigid Clear | 2 | 6.7 | 60 | 8.7 | 80 |  |  | 4 | 8 | 120 | 180 | AnycubicPhotonMonoM5s |  |  | 1
Anycubic Photon Mono M5s | AnycubicPhotonMonoM5s | Tough Black | 2 | 3.2 | 30 | 3.8 | 30 |  |  | 4 | 8 | 120 | 180 | AnycubicPhotonMonoM5s |  |  | 1
Anycubic Photon Mono M5s | AnycubicPhotonMonoM5s | Tough Grey | 2 | 3.2 | 30 | 3.8 | 30 |  |  | 4 | 8 | 120 | 180 | AnycubicPhotonMonoM5s |  |  | 1
Anycubic Photon Mono M5s | AnycubicPhotonMonoM5s | Tough White | 2 | 3.2 | 30 | 3.8 | 30 |  |  | 4 | 8 | 120 | 180 | AnycubicPhotonMonoM5s |  |  | 1
Anycubic Photon Mono M5s | AnycubicPhotonMonoM5s | Jewelry J-Cast | 2 | 10.1 | 90 | 13.9 | 100 |  |  | 4 | 8 | 60 | 60 | AnycubicPhotonMonoM5s |  |  | 1
Anycubic Photon Mono M5s | AnycubicPhotonMonoM5s | Model Resin Black | 2 | 3.8 | 30 | 4.9 | 40 |  |  | 4 | 8 | 120 | 180 | AnycubicPhotonMonoM5s |  |  | 1
Anycubic Photon Mono M5s | AnycubicPhotonMonoM5s | Model Resin Clear | 2 | 3.5 | 30 | 4.6 | 40 |  |  | 4 | 8 | 120 | 180 | AnycubicPhotonMonoM5s |  |  | 1
Anycubic Photon Mono M5s | AnycubicPhotonMonoM5s | Model Resin Grey | 2 | 5.3 | 50 | 6.9 | 60 |  |  | 4 | 8 | 120 | 180 | AnycubicPhotonMonoM5s |  |  | 1
Anycubic Photon Mono M5s | AnycubicPhotonMonoM5s | Model Resin White | 2 | 3.4 | 30 | 4.4 | 40 |  |  | 4 | 8 | 120 | 180 | AnycubicPhotonMonoM5s |  |  | 1
Anycubic Photon Mono M5s | AnycubicPhotonMonoM5s | Silicone-Compatiable Model Resin (J-Model) | 2 | 3.3 | 30 | 4.3 | 40 |  |  | 4 | 8 | 60 | 60 | AnycubicPhotonMonoM5s |  |  | 1
Anycubic Photon Mono M5s | AnycubicPhotonMonoM5s | Silicone-Like Black | 2 | 8 | 70 | 10.4 | 90 |  |  | 4 | 8 | 60 | 60 | AnycubicPhotonMonoM5s |  |  | 1
Anycubic Photon Mono SE | AnycubicPhotonMonoSE | Basic Red | 2 | 2.1 | 20 | 2.7 | 20 |  |  | 3 | 5 | 120 | 180 | AnycubicPhotonMonoSE |  |  | 1
Anycubic Photon Mono SE | AnycubicPhotonMonoSE | Demo Bone | 2 | 2.1 | 20 | 2.7 | 20 |  |  | 4 | 5 | 120 | 180 | AnycubicPhotonMonoSE |  |  | 1
Anycubic Photon Mono SE | AnycubicPhotonMonoSE | Dental Bleach (New Version) | 2 | 4.7 | 40 | 6.1 | 50 |  |  | 4 | 5 | 120 | 180 | AnycubicPhotonMonoSE |  |  | 1
Anycubic Photon Mono SE | AnycubicPhotonMonoSE | Dental Bleach Pro | 2 | 3.5 | 30 | 4.5 | 40 |  |  | 3 | 5 | 120 | 180 | AnycubicPhotonMonoSE |  |  | 1
Anycubic Photon Mono SE | AnycubicPhotonMonoSE | Dental Cast Cherry Pro | 2 | 4.8 | 40 |  |  |  |  | 3 | 5 | 60 | 60 | AnycubicPhotonMonoSE |  |  | 1
Anycubic Photon Mono SE | AnycubicPhotonMonoSE | Dental Cast Cherry | 2 | 4.2 | 40 | 5.5 | 50 |  |  | 3 | 5 | 60 | 60 | AnycubicPhotonMonoSE |  |  | 1
Anycubic Photon Mono SE | AnycubicPhotonMonoSE | Dental Clear | 2 | 2.4 | 20 | 3.1 | 30 |  |  | 3 | 5 | 120 | 180 | AnycubicPhotonMonoSE |  |  | 1
Anycubic Photon Mono SE | AnycubicPhotonMonoSE | Dental Clear Pro | 2 | Use 100 um layer |  | 5 | 50 | 6.5 | 60 | 3 | 5 | 120 | 180 | AnycubicPhotonMonoSE |  |  | 1
Anycubic Photon Mono SE | AnycubicPhotonMonoSE | Dental Denture Base Soft | 2 | 5.4 | 50 | 7 | 60 |  |  | 4 | 5 | 120 | 180 | AnycubicPhotonMonoSE |  |  | 1
Anycubic Photon Mono SE | AnycubicPhotonMonoSE | Dental Denture Base | 2 | 4.2 | 40 | 5.5 | 50 |  |  | 4 | 5 | 120 | 180 | AnycubicPhotonMonoSE |  |  | 1
Anycubic Photon Mono SE | AnycubicPhotonMonoSE | Dental IBT | 2 | 2.6 | 20 | 3.4 | 30 |  |  | 3 | 5 | 60 | 60 | AnycubicPhotonMonoSE |  |  | 1
Anycubic Photon Mono SE | AnycubicPhotonMonoSE | Dental Model Biege | 2 | 3.3 | 30 | 4.3 | 40 |  |  | 4 | 5 | 120 | 180 | AnycubicPhotonMonoSE |  |  | 1
Anycubic Photon Mono SE | AnycubicPhotonMonoSE | Dental Model Bone | 2 | 2.1 | 20 | 2.7 | 20 |  |  | 4 | 5 | 120 | 180 | AnycubicPhotonMonoSE |  |  | 1
Anycubic Photon Mono SE | AnycubicPhotonMonoSE | Dental Model Light Grey | 2 | 2.6 | 20 | 3.4 | 30 |  |  | 4 | 5 | 120 | 180 | AnycubicPhotonMonoSE |  |  | 1
Anycubic Photon Mono SE | AnycubicPhotonMonoSE | Dental Peach | 2 | 3.3 | 30 | 4.3 | 40 |  |  | 4 | 5 | 120 | 180 | AnycubicPhotonMonoSE |  |  | 1
Anycubic Photon Mono SE | AnycubicPhotonMonoSE | Dental Pink | 2 | 2.1 | 20 | 2.7 | 20 |  |  | 3 | 5 | 120 | 180 | AnycubicPhotonMonoSE |  |  | 1
Anycubic Photon Mono SE | AnycubicPhotonMonoSE | Dental Soft Pink | 2 | 3.1 | 30 | 4 | 40 |  |  | 3 | 5 | 60 | 60 | AnycubicPhotonMonoSE |  |  | 1
Anycubic Photon Mono SE | AnycubicPhotonMonoSE | Dental Sand A1-A2 | 2 | 1.8 | 20 | 2.3 | 20 |  |  | 4 | 5 | 120 | 180 | AnycubicPhotonMonoSE |  |  | 1
Anycubic Photon Mono SE | AnycubicPhotonMonoSE | Dental Sand A1-A2 (New Version) | 2 | 4.8 | 40 | 5 | 50 |  |  | 4 | 5 | 120 | 180 | AnycubicPhotonMonoSE |  |  | 1
Anycubic Photon Mono SE | AnycubicPhotonMonoSE | Dental Sand A3 | 2 | 1.8 | 20 | 2.3 | 20 |  |  | 4 | 5 | 120 | 180 | AnycubicPhotonMonoSE |  |  | 1
Anycubic Photon Mono SE | AnycubicPhotonMonoSE | Dental Sand A3 (New Version) | 2 | 4.8 | 40 | 5 | 50 |  |  | 4 | 5 | 120 | 180 | AnycubicPhotonMonoSE |  |  | 1
Anycubic Photon Mono SE | AnycubicPhotonMonoSE | Dental Sand Pro A1-A2 (Crown LT) | 2 | 7.9 | 70 | 11.3 | 100 |  |  | 4 | 5 | 120 | 180 | AnycubicPhotonMonoSE |  |  | 1
Anycubic Photon Mono SE | AnycubicPhotonMonoSE | Dental Sand Pro A3 (Crown LT) | 2 | 7.9 | 70 | 11.3 | 100 |  |  | 4 | 5 | 120 | 180 | AnycubicPhotonMonoSE |  |  | 1
Anycubic Photon Mono SE | AnycubicPhotonMonoSE | Dental Splint Soft | 2 | 5.3 | 50 | 6.8 | 60 |  |  | 3 | 5 | 60 | 60 | AnycubicPhotonMonoSE |  |  | 1
Anycubic Photon Mono SE | AnycubicPhotonMonoSE | Dental Tray | 2 | Use 100 um layer |  | 4.2 | 40 | 5.3 | 50 | 3 | 5 | 120 | 180 | AnycubicPhotonMonoSE |  |  | 1
Anycubic Photon Mono SE | AnycubicPhotonMonoSE | Dental Yellow Clear | 2 | 1.8 | 20 | 2.4 | 20 |  |  | 3 | 5 | 120 | 180 | AnycubicPhotonMonoSE |  |  | 1
Anycubic Photon Mono SE | AnycubicPhotonMonoSE | Dental Yellow Clear PRO | 2 | 4.8 | 40 | 6.2 | 60 |  |  | 3 | 5 | 120 | 180 | AnycubicPhotonMonoSE |  |  | 1
Anycubic Photon Mono SE | AnycubicPhotonMonoSE | Industrial ABS Black | 2 | 3.8 | 30 | 4.9 | 40 |  |  | 3 | 5 | 60 | 60 | AnycubicPhotonMonoSE |  |  | 1
Anycubic Photon Mono SE | AnycubicPhotonMonoSE | Industrial ABS-Like Grey | 2 | 3.7 | 30 | 4.9 | 40 |  |  | 3 | 5 | 120 | 180 | AnycubicPhotonMonoSE |  |  | 1
Anycubic Photon Mono SE | AnycubicPhotonMonoSE | Industrial Flex Natural Clear | 2 | 1.4 | 10 | 1.8 | 20 |  |  | 3 | 5 | 60 | 60 | AnycubicPhotonMonoSE |  |  | 1
Anycubic Photon Mono SE | AnycubicPhotonMonoSE | Industrial Nylon Like | 2 | 1 | 10 | 1.4 | 10 |  |  | 3 | 5 | 60 | 60 | AnycubicPhotonMonoSE |  |  | 1
Anycubic Photon Mono SE | AnycubicPhotonMonoSE | Industrial PP-Like | 2 | 4.1 | 40 | 5.2 | 50 |  |  | 3 | 5 | 60 | 60 | AnycubicPhotonMonoSE |  |  | 1
Anycubic Photon Mono SE | AnycubicPhotonMonoSE | Industrial Rigid Black | 2 | 3.8 | 30 | 5 | 50 |  |  | 3 | 5 | 120 | 180 | AnycubicPhotonMonoSE |  |  | 1
Anycubic Photon Mono SE | AnycubicPhotonMonoSE | Industrial Rigid Clear | 2 | 4.2 | 40 | 5.4 | 50 |  |  | 3 | 5 | 120 | 180 | AnycubicPhotonMonoSE |  |  | 1
Anycubic Photon Mono SE | AnycubicPhotonMonoSE | Tough Black | 2 | 2 | 20 | 2.4 | 20 |  |  | 3 | 5 | 120 | 180 | AnycubicPhotonMonoSE |  |  | 1
Anycubic Photon Mono SE | AnycubicPhotonMonoSE | Tough Grey | 2 | 2 | 20 | 2.4 | 20 |  |  | 3 | 5 | 120 | 180 | AnycubicPhotonMonoSE |  |  | 1
Anycubic Photon Mono SE | AnycubicPhotonMonoSE | Tough White | 2 | 2 | 20 | 2.4 | 20 |  |  | 3 | 5 | 120 | 180 | AnycubicPhotonMonoSE |  |  | 1
Anycubic Photon Mono SE | AnycubicPhotonMonoSE | Jewelry J-Cast | 2 | 6.3 | 60 | 8.7 | 80 |  |  | 3 | 5 | 60 | 60 | AnycubicPhotonMonoSE |  |  | 1
Anycubic Photon Mono SE | AnycubicPhotonMonoSE | Model Resin Black | 2 | 2.4 | 20 | 3.1 | 30 |  |  | 3 | 5 | 120 | 180 | AnycubicPhotonMonoSE |  |  | 1
Anycubic Photon Mono SE | AnycubicPhotonMonoSE | Model Resin Clear | 2 | 2.2 | 20 | 2.9 | 30 |  |  | 3 | 5 | 120 | 180 | AnycubicPhotonMonoSE |  |  | 1
Anycubic Photon Mono SE | AnycubicPhotonMonoSE | Model Resin Grey | 2 | 3.3 | 30 | 4.3 | 40 |  |  | 3 | 5 | 120 | 180 | AnycubicPhotonMonoSE |  |  | 1
Anycubic Photon Mono SE | AnycubicPhotonMonoSE | Model Resin White | 2 | 2.1 | 20 | 2.7 | 20 |  |  | 3 | 5 | 120 | 180 | AnycubicPhotonMonoSE |  |  | 1
Anycubic Photon Mono SE | AnycubicPhotonMonoSE | Silicone-Compatiable Model Resin (J-Model) | 2 | 2.1 | 20 | 2.7 | 20 |  |  | 3 | 5 | 60 | 60 | AnycubicPhotonMonoSE |  |  | 1
Anycubic Photon Mono SE | AnycubicPhotonMonoSE | Silicone-Like Black | 2 | 5 | 50 | 6.5 | 60 |  |  | 3 | 5 | 60 | 60 | AnycubicPhotonMonoSE |  |  | 1
Anycubic Photon Mono X | AnycubicPhotonMonoX | Basic Red | 2 | 2 | 20 | 2.6 | 20 |  |  | 4 | 8 | 120 | 180 | AnycubicPhotonMonoX |  |  | 1
Anycubic Photon Mono X | AnycubicPhotonMonoX | Demo Bone | 2 | 1.9 | 20 | 2.5 | 20 |  |  | 5 | 8 | 120 | 180 | AnycubicPhotonMonoX |  |  | 1
Anycubic Photon Mono X | AnycubicPhotonMonoX | Dental Bleach (New Version) | 2 | 4.4 | 40 | 5.8 | 50 |  |  | 5 | 8 | 120 | 180 | AnycubicPhotonMonoX |  |  | 1
Anycubic Photon Mono X | AnycubicPhotonMonoX | Dental Bleach Pro | 2 | 3.3 | 30 | 4.3 | 40 |  |  | 4 | 8 | 120 | 180 | AnycubicPhotonMonoX |  |  | 1
Anycubic Photon Mono X | AnycubicPhotonMonoX | Dental Cast Cherry Pro | 2 | 4.5 | 40 |  |  |  |  | 4 | 8 | 60 | 60 | AnycubicPhotonMonoX |  |  | 1
Anycubic Photon Mono X | AnycubicPhotonMonoX | Dental Cast Cherry | 2 | 4 | 40 | 5.1 | 50 |  |  | 4 | 8 | 60 | 60 | AnycubicPhotonMonoX |  |  | 1
Anycubic Photon Mono X | AnycubicPhotonMonoX | Dental Clear | 2 | 2.2 | 20 | 2.9 | 30 |  |  | 4 | 8 | 120 | 180 | AnycubicPhotonMonoX |  |  | 1
Anycubic Photon Mono X | AnycubicPhotonMonoX | Dental Clear Pro | 2 | Use 100 um layer |  | 4.7 | 40 | 6.1 | 50 | 4 | 8 | 120 | 180 | AnycubicPhotonMonoX |  |  | 1
Anycubic Photon Mono X | AnycubicPhotonMonoX | Dental Denture Base Soft | 2 | 5 | 50 | 6.5 | 60 |  |  | 5 | 8 | 120 | 180 | AnycubicPhotonMonoX |  |  | 1
Anycubic Photon Mono X | AnycubicPhotonMonoX | Dental Denture Base | 2 | 4 | 40 | 5.2 | 50 |  |  | 5 | 8 | 120 | 180 | AnycubicPhotonMonoX |  |  | 1
Anycubic Photon Mono X | AnycubicPhotonMonoX | Dental IBT | 2 | 2.5 | 20 | 3.2 | 30 |  |  | 4 | 8 | 60 | 60 | AnycubicPhotonMonoX |  |  | 1
Anycubic Photon Mono X | AnycubicPhotonMonoX | Dental Model Biege | 2 | 3.1 | 30 | 4.1 | 40 |  |  | 5 | 8 | 120 | 180 | AnycubicPhotonMonoX |  |  | 1
Anycubic Photon Mono X | AnycubicPhotonMonoX | Dental Model Bone | 2 | 1.9 | 20 | 2.5 | 20 |  |  | 5 | 8 | 120 | 180 | AnycubicPhotonMonoX |  |  | 1
Anycubic Photon Mono X | AnycubicPhotonMonoX | Dental Model Light Grey | 2 | 2.4 | 20 | 3.2 | 30 |  |  | 5 | 8 | 120 | 180 | AnycubicPhotonMonoX |  |  | 1
Anycubic Photon Mono X | AnycubicPhotonMonoX | Dental Peach | 2 | 3.1 | 30 | 4.1 | 40 |  |  | 5 | 8 | 120 | 180 | AnycubicPhotonMonoX |  |  | 1
Anycubic Photon Mono X | AnycubicPhotonMonoX | Dental Pink | 2 | 2 | 20 | 2.6 | 20 |  |  | 4 | 8 | 120 | 180 | AnycubicPhotonMonoX |  |  | 1
Anycubic Photon Mono X | AnycubicPhotonMonoX | Dental Soft Pink | 2 | 2.9 | 30 | 3.8 | 30 |  |  | 4 | 8 | 60 | 60 | AnycubicPhotonMonoX |  |  | 1
Anycubic Photon Mono X | AnycubicPhotonMonoX | Dental Sand A1-A2 | 2 | 1.7 | 20 | 2.2 | 20 |  |  | 5 | 8 | 120 | 180 | AnycubicPhotonMonoX |  |  | 1
Anycubic Photon Mono X | AnycubicPhotonMonoX | Dental Sand A1-A2 (New Version) | 2 | 4.5 | 40 | 4.7 | 40 |  |  | 5 | 8 | 120 | 180 | AnycubicPhotonMonoX |  |  | 1
Anycubic Photon Mono X | AnycubicPhotonMonoX | Dental Sand A3 | 2 | 1.7 | 20 | 2.2 | 20 |  |  | 5 | 8 | 120 | 180 | AnycubicPhotonMonoX |  |  | 1
Anycubic Photon Mono X | AnycubicPhotonMonoX | Dental Sand A3 (New Version) | 2 | 4.5 | 40 | 4.7 | 40 |  |  | 5 | 8 | 120 | 180 | AnycubicPhotonMonoX |  |  | 1
Anycubic Photon Mono X | AnycubicPhotonMonoX | Dental Sand Pro A1-A2 (Crown LT) | 2 | 7.4 | 70 | 10.7 | 100 |  |  | 5 | 8 | 120 | 180 | AnycubicPhotonMonoX |  |  | 1
Anycubic Photon Mono X | AnycubicPhotonMonoX | Dental Sand Pro A3 (Crown LT) | 2 | 7.4 | 70 | 10.7 | 100 |  |  | 5 | 8 | 120 | 180 | AnycubicPhotonMonoX |  |  | 1
Anycubic Photon Mono X | AnycubicPhotonMonoX | Dental Splint Soft | 2 | 5 | 50 | 6.4 | 60 |  |  | 4 | 8 | 60 | 60 | AnycubicPhotonMonoX |  |  | 1
Anycubic Photon Mono X | AnycubicPhotonMonoX | Dental Tray | 2 | Use 100 um layer |  | 4 | 40 | 5 | 50 | 4 | 8 | 120 | 180 | AnycubicPhotonMonoX |  |  | 1
Anycubic Photon Mono X | AnycubicPhotonMonoX | Dental Yellow Clear | 2 | 1.7 | 20 | 2.3 | 20 |  |  | 4 | 8 | 120 | 180 | AnycubicPhotonMonoX |  |  | 1
Anycubic Photon Mono X | AnycubicPhotonMonoX | Dental Yellow Clear PRO | 2 | 4.5 | 40 | 5.8 | 50 |  |  | 4 | 8 | 120 | 180 | AnycubicPhotonMonoX |  |  | 1
Anycubic Photon Mono X | AnycubicPhotonMonoX | Industrial ABS Black | 2 | 3.6 | 30 | 4.6 | 40 |  |  | 4 | 8 | 60 | 60 | AnycubicPhotonMonoX |  |  | 1
Anycubic Photon Mono X | AnycubicPhotonMonoX | Industrial ABS-Like Grey | 2 | 3.5 | 30 | 4.6 | 40 |  |  | 4 | 8 | 120 | 180 | AnycubicPhotonMonoX |  |  | 1
Anycubic Photon Mono X | AnycubicPhotonMonoX | Industrial Flex Natural Clear | 2 | 1.3 | 10 | 1.7 | 20 |  |  | 4 | 8 | 60 | 60 | AnycubicPhotonMonoX |  |  | 1
Anycubic Photon Mono X | AnycubicPhotonMonoX | Industrial Nylon Like | 2 | 1 | 10 | 1.3 | 10 |  |  | 4 | 8 | 60 | 60 | AnycubicPhotonMonoX |  |  | 1
Anycubic Photon Mono X | AnycubicPhotonMonoX | Industrial PP-Like | 2 | 3.9 | 40 | 4.9 | 40 |  |  | 4 | 8 | 60 | 60 | AnycubicPhotonMonoX |  |  | 1
Anycubic Photon Mono X | AnycubicPhotonMonoX | Industrial Rigid Black | 2 | 3.6 | 30 | 4.7 | 40 |  |  | 4 | 8 | 120 | 180 | AnycubicPhotonMonoX |  |  | 1
Anycubic Photon Mono X | AnycubicPhotonMonoX | Industrial Rigid Clear | 2 | 3.9 | 40 | 5.1 | 50 |  |  | 4 | 8 | 120 | 180 | AnycubicPhotonMonoX |  |  | 1
Anycubic Photon Mono X | AnycubicPhotonMonoX | Tough Black | 2 | 1.9 | 20 | 2.2 | 20 |  |  | 4 | 8 | 120 | 180 | AnycubicPhotonMonoX |  |  | 1
Anycubic Photon Mono X | AnycubicPhotonMonoX | Tough Grey | 2 | 1.9 | 20 | 2.2 | 20 |  |  | 4 | 8 | 120 | 180 | AnycubicPhotonMonoX |  |  | 1
Anycubic Photon Mono X | AnycubicPhotonMonoX | Tough White | 2 | 1.9 | 20 | 2.2 | 20 |  |  | 4 | 8 | 120 | 180 | AnycubicPhotonMonoX |  |  | 1
Anycubic Photon Mono X | AnycubicPhotonMonoX | Jewelry J-Cast | 2 | 5.9 | 50 | 8.2 | 70 |  |  | 4 | 8 | 60 | 60 | AnycubicPhotonMonoX |  |  | 1
Anycubic Photon Mono X | AnycubicPhotonMonoX | Model Resin Black | 2 | 2.2 | 20 | 2.9 | 30 |  |  | 4 | 8 | 120 | 180 | AnycubicPhotonMonoX |  |  | 1
Anycubic Photon Mono X | AnycubicPhotonMonoX | Model Resin Clear | 2 | 2.1 | 20 | 2.7 | 20 |  |  | 4 | 8 | 120 | 180 | AnycubicPhotonMonoX |  |  | 1
Anycubic Photon Mono X | AnycubicPhotonMonoX | Model Resin Grey | 2 | 3.1 | 30 | 4.1 | 40 |  |  | 4 | 8 | 120 | 180 | AnycubicPhotonMonoX |  |  | 1
Anycubic Photon Mono X | AnycubicPhotonMonoX | Model Resin White | 2 | 2 | 20 | 2.6 | 20 |  |  | 4 | 8 | 120 | 180 | AnycubicPhotonMonoX |  |  | 1
Anycubic Photon Mono X | AnycubicPhotonMonoX | Silicone-Compatiable Model Resin (J-Model) | 2 | 2 | 20 | 2.6 | 20 |  |  | 4 | 8 | 60 | 60 | AnycubicPhotonMonoX |  |  | 1
Anycubic Photon Mono X | AnycubicPhotonMonoX | Silicone-Like Black | 2 | 4.7 | 40 | 6.1 | 50 |  |  | 4 | 8 | 60 | 60 | AnycubicPhotonMonoX |  |  | 1
Anycubic Photon Mono X 6K | AnycubicPhotonMonoX6K | Basic Red | 2 | 2 | 20 | 2.6 | 20 |  |  | 4 | 8 | 120 | 180 | AnycubicPhotonMonoX6K |  |  | 1
Anycubic Photon Mono X 6K | AnycubicPhotonMonoX6K | Demo Bone | 2 | 1.9 | 20 | 2.5 | 20 |  |  | 5 | 8 | 120 | 180 | AnycubicPhotonMonoX6K |  |  | 1
Anycubic Photon Mono X 6K | AnycubicPhotonMonoX6K | Dental Bleach (New Version) | 2 | 4.4 | 40 | 5.8 | 50 |  |  | 5 | 8 | 120 | 180 | AnycubicPhotonMonoX6K |  |  | 1
Anycubic Photon Mono X 6K | AnycubicPhotonMonoX6K | Dental Bleach Pro | 2 | 3.3 | 30 | 4.3 | 40 |  |  | 4 | 8 | 120 | 180 | AnycubicPhotonMonoX6K |  |  | 1
Anycubic Photon Mono X 6K | AnycubicPhotonMonoX6K | Dental Cast Cherry Pro | 2 | 4.5 | 40 |  |  |  |  | 4 | 8 | 60 | 60 | AnycubicPhotonMonoX6K |  |  | 1
Anycubic Photon Mono X 6K | AnycubicPhotonMonoX6K | Dental Cast Cherry | 2 | 4 | 40 | 5.1 | 50 |  |  | 4 | 8 | 60 | 60 | AnycubicPhotonMonoX6K |  |  | 1
Anycubic Photon Mono X 6K | AnycubicPhotonMonoX6K | Dental Clear | 2 | 2.2 | 20 | 2.9 | 30 |  |  | 4 | 8 | 120 | 180 | AnycubicPhotonMonoX6K |  |  | 1
Anycubic Photon Mono X 6K | AnycubicPhotonMonoX6K | Dental Clear Pro | 2 | Use 100 um layer |  | 4.7 | 40 | 6.1 | 50 | 4 | 8 | 120 | 180 | AnycubicPhotonMonoX6K |  |  | 1
Anycubic Photon Mono X 6K | AnycubicPhotonMonoX6K | Dental Denture Base Soft | 2 | 5 | 50 | 6.5 | 60 |  |  | 5 | 8 | 120 | 180 | AnycubicPhotonMonoX6K |  |  | 1
Anycubic Photon Mono X 6K | AnycubicPhotonMonoX6K | Dental Denture Base | 2 | 4 | 40 | 5.2 | 50 |  |  | 5 | 8 | 120 | 180 | AnycubicPhotonMonoX6K |  |  | 1
Anycubic Photon Mono X 6K | AnycubicPhotonMonoX6K | Dental IBT | 2 | 2.5 | 20 | 3.2 | 30 |  |  | 4 | 8 | 60 | 60 | AnycubicPhotonMonoX6K |  |  | 1
Anycubic Photon Mono X 6K | AnycubicPhotonMonoX6K | Dental Model Biege | 2 | 3.1 | 30 | 4.1 | 40 |  |  | 5 | 8 | 120 | 180 | AnycubicPhotonMonoX6K |  |  | 1
Anycubic Photon Mono X 6K | AnycubicPhotonMonoX6K | Dental Model Bone | 2 | 1.9 | 20 | 2.5 | 20 |  |  | 5 | 8 | 120 | 180 | AnycubicPhotonMonoX6K |  |  | 1
Anycubic Photon Mono X 6K | AnycubicPhotonMonoX6K | Dental Model Light Grey | 2 | 2.4 | 20 | 3.2 | 30 |  |  | 5 | 8 | 120 | 180 | AnycubicPhotonMonoX6K |  |  | 1
Anycubic Photon Mono X 6K | AnycubicPhotonMonoX6K | Dental Peach | 2 | 3.1 | 30 | 4.1 | 40 |  |  | 5 | 8 | 120 | 180 | AnycubicPhotonMonoX6K |  |  | 1
Anycubic Photon Mono X 6K | AnycubicPhotonMonoX6K | Dental Pink | 2 | 2 | 20 | 2.6 | 20 |  |  | 4 | 8 | 120 | 180 | AnycubicPhotonMonoX6K |  |  | 1
Anycubic Photon Mono X 6K | AnycubicPhotonMonoX6K | Dental Soft Pink | 2 | 2.9 | 30 | 3.8 | 30 |  |  | 4 | 8 | 60 | 60 | AnycubicPhotonMonoX6K |  |  | 1
Anycubic Photon Mono X 6K | AnycubicPhotonMonoX6K | Dental Sand A1-A2 | 2 | 1.7 | 20 | 2.2 | 20 |  |  | 5 | 8 | 120 | 180 | AnycubicPhotonMonoX6K |  |  | 1
Anycubic Photon Mono X 6K | AnycubicPhotonMonoX6K | Dental Sand A1-A2 (New Version) | 2 | 4.5 | 40 | 4.7 | 40 |  |  | 5 | 8 | 120 | 180 | AnycubicPhotonMonoX6K |  |  | 1
Anycubic Photon Mono X 6K | AnycubicPhotonMonoX6K | Dental Sand A3 | 2 | 1.7 | 20 | 2.2 | 20 |  |  | 5 | 8 | 120 | 180 | AnycubicPhotonMonoX6K |  |  | 1
Anycubic Photon Mono X 6K | AnycubicPhotonMonoX6K | Dental Sand A3 (New Version) | 2 | 4.5 | 40 | 4.7 | 40 |  |  | 5 | 8 | 120 | 180 | AnycubicPhotonMonoX6K |  |  | 1
Anycubic Photon Mono X 6K | AnycubicPhotonMonoX6K | Dental Sand Pro A1-A2 (Crown LT) | 2 | 7.4 | 70 | 10.7 | 100 |  |  | 5 | 8 | 120 | 180 | AnycubicPhotonMonoX6K |  |  | 1
Anycubic Photon Mono X 6K | AnycubicPhotonMonoX6K | Dental Sand Pro A3 (Crown LT) | 2 | 7.4 | 70 | 10.7 | 100 |  |  | 5 | 8 | 120 | 180 | AnycubicPhotonMonoX6K |  |  | 1
Anycubic Photon Mono X 6K | AnycubicPhotonMonoX6K | Dental Splint Soft | 2 | 5 | 50 | 6.4 | 60 |  |  | 4 | 8 | 60 | 60 | AnycubicPhotonMonoX6K |  |  | 1
Anycubic Photon Mono X 6K | AnycubicPhotonMonoX6K | Dental Tray | 2 | Use 100 um layer |  | 4 | 40 | 5 | 50 | 4 | 8 | 120 | 180 | AnycubicPhotonMonoX6K |  |  | 1
Anycubic Photon Mono X 6K | AnycubicPhotonMonoX6K | Dental Yellow Clear | 2 | 1.7 | 20 | 2.3 | 20 |  |  | 4 | 8 | 120 | 180 | AnycubicPhotonMonoX6K |  |  | 1
Anycubic Photon Mono X 6K | AnycubicPhotonMonoX6K | Dental Yellow Clear PRO | 2 | 4.5 | 40 | 5.8 | 50 |  |  | 4 | 8 | 120 | 180 | AnycubicPhotonMonoX6K |  |  | 1
Anycubic Photon Mono X 6K | AnycubicPhotonMonoX6K | Industrial ABS Black | 2 | 3.6 | 30 | 4.6 | 40 |  |  | 4 | 8 | 60 | 60 | AnycubicPhotonMonoX6K |  |  | 1
Anycubic Photon Mono X 6K | AnycubicPhotonMonoX6K | Industrial ABS-Like Grey | 2 | 3.5 | 30 | 4.6 | 40 |  |  | 4 | 8 | 120 | 180 | AnycubicPhotonMonoX6K |  |  | 1
Anycubic Photon Mono X 6K | AnycubicPhotonMonoX6K | Industrial Flex Natural Clear | 2 | 1.3 | 10 | 1.7 | 20 |  |  | 4 | 8 | 60 | 60 | AnycubicPhotonMonoX6K |  |  | 1
Anycubic Photon Mono X 6K | AnycubicPhotonMonoX6K | Industrial Nylon Like | 2 | 1 | 10 | 1.3 | 10 |  |  | 4 | 8 | 60 | 60 | AnycubicPhotonMonoX6K |  |  | 1
Anycubic Photon Mono X 6K | AnycubicPhotonMonoX6K | Industrial PP-Like | 2 | 3.9 | 40 | 4.9 | 40 |  |  | 4 | 8 | 60 | 60 | AnycubicPhotonMonoX6K |  |  | 1
Anycubic Photon Mono X 6K | AnycubicPhotonMonoX6K | Industrial Rigid Black | 2 | 3.6 | 30 | 4.7 | 40 |  |  | 4 | 8 | 120 | 180 | AnycubicPhotonMonoX6K |  |  | 1
Anycubic Photon Mono X 6K | AnycubicPhotonMonoX6K | Industrial Rigid Clear | 2 | 3.9 | 40 | 5.1 | 50 |  |  | 4 | 8 | 120 | 180 | AnycubicPhotonMonoX6K |  |  | 1
Anycubic Photon Mono X 6K | AnycubicPhotonMonoX6K | Tough Black | 2 | 1.9 | 20 | 2.2 | 20 |  |  | 4 | 8 | 120 | 180 | AnycubicPhotonMonoX6K |  |  | 1
Anycubic Photon Mono X 6K | AnycubicPhotonMonoX6K | Tough Grey | 2 | 1.9 | 20 | 2.2 | 20 |  |  | 4 | 8 | 120 | 180 | AnycubicPhotonMonoX6K |  |  | 1
Anycubic Photon Mono X 6K | AnycubicPhotonMonoX6K | Tough White | 2 | 1.9 | 20 | 2.2 | 20 |  |  | 4 | 8 | 120 | 180 | AnycubicPhotonMonoX6K |  |  | 1
Anycubic Photon Mono X 6K | AnycubicPhotonMonoX6K | Jewelry J-Cast | 2 | 5.9 | 50 | 8.2 | 70 |  |  | 4 | 8 | 60 | 60 | AnycubicPhotonMonoX6K |  |  | 1
Anycubic Photon Mono X 6K | AnycubicPhotonMonoX6K | Model Resin Black | 2 | 2.2 | 20 | 2.9 | 30 |  |  | 4 | 8 | 120 | 180 | AnycubicPhotonMonoX6K |  |  | 1
Anycubic Photon Mono X 6K | AnycubicPhotonMonoX6K | Model Resin Clear | 2 | 2.1 | 20 | 2.7 | 20 |  |  | 4 | 8 | 120 | 180 | AnycubicPhotonMonoX6K |  |  | 1
Anycubic Photon Mono X 6K | AnycubicPhotonMonoX6K | Model Resin Grey | 2 | 3.1 | 30 | 4.1 | 40 |  |  | 4 | 8 | 120 | 180 | AnycubicPhotonMonoX6K |  |  | 1
Anycubic Photon Mono X 6K | AnycubicPhotonMonoX6K | Model Resin White | 2 | 2 | 20 | 2.6 | 20 |  |  | 4 | 8 | 120 | 180 | AnycubicPhotonMonoX6K |  |  | 1
Anycubic Photon Mono X 6K | AnycubicPhotonMonoX6K | Silicone-Compatiable Model Resin (J-Model) | 2 | 2 | 20 | 2.6 | 20 |  |  | 4 | 8 | 60 | 60 | AnycubicPhotonMonoX6K |  |  | 1
Anycubic Photon Mono X 6K | AnycubicPhotonMonoX6K | Silicone-Like Black | 2 | 4.7 | 40 | 6.1 | 50 |  |  | 4 | 8 | 60 | 60 | AnycubicPhotonMonoX6K |  |  | 1
Anycubic Photon Mono X2 | AnycubicPhotonMonoX2 | Basic Red | 2 | 2 | 20 | 2.6 | 20 |  |  | 4 | 8 | 120 | 180 | AnycubicPhotonMonoX2 |  |  | 1
Anycubic Photon Mono X2 | AnycubicPhotonMonoX2 | Demo Bone | 2 | 1.9 | 20 | 2.5 | 20 |  |  | 5 | 8 | 120 | 180 | AnycubicPhotonMonoX2 |  |  | 1
Anycubic Photon Mono X2 | AnycubicPhotonMonoX2 | Dental Bleach (New Version) | 2 | 4.4 | 40 | 5.8 | 50 |  |  | 5 | 8 | 120 | 180 | AnycubicPhotonMonoX2 |  |  | 1
Anycubic Photon Mono X2 | AnycubicPhotonMonoX2 | Dental Bleach Pro | 2 | 3.3 | 30 | 4.3 | 40 |  |  | 4 | 8 | 120 | 180 | AnycubicPhotonMonoX2 |  |  | 1
Anycubic Photon Mono X2 | AnycubicPhotonMonoX2 | Dental Cast Cherry Pro | 2 | 4.5 | 40 |  |  |  |  | 4 | 8 | 60 | 60 | AnycubicPhotonMonoX2 |  |  | 1
Anycubic Photon Mono X2 | AnycubicPhotonMonoX2 | Dental Cast Cherry | 2 | 4 | 40 | 5.1 | 50 |  |  | 4 | 8 | 60 | 60 | AnycubicPhotonMonoX2 |  |  | 1
Anycubic Photon Mono X2 | AnycubicPhotonMonoX2 | Dental Clear | 2 | 2.2 | 20 | 2.9 | 30 |  |  | 4 | 8 | 120 | 180 | AnycubicPhotonMonoX2 |  |  | 1
Anycubic Photon Mono X2 | AnycubicPhotonMonoX2 | Dental Clear Pro | 2 | Use 100 um layer |  | 4.7 | 40 | 6.1 | 50 | 4 | 8 | 120 | 180 | AnycubicPhotonMonoX2 |  |  | 1
Anycubic Photon Mono X2 | AnycubicPhotonMonoX2 | Dental Denture Base Soft | 2 | 5 | 50 | 6.5 | 60 |  |  | 5 | 8 | 120 | 180 | AnycubicPhotonMonoX2 |  |  | 1
Anycubic Photon Mono X2 | AnycubicPhotonMonoX2 | Dental Denture Base | 2 | 4 | 40 | 5.2 | 50 |  |  | 5 | 8 | 120 | 180 | AnycubicPhotonMonoX2 |  |  | 1
Anycubic Photon Mono X2 | AnycubicPhotonMonoX2 | Dental IBT | 2 | 2.5 | 20 | 3.2 | 30 |  |  | 4 | 8 | 60 | 60 | AnycubicPhotonMonoX2 |  |  | 1
Anycubic Photon Mono X2 | AnycubicPhotonMonoX2 | Dental Model Biege | 2 | 3.1 | 30 | 4.1 | 40 |  |  | 5 | 8 | 120 | 180 | AnycubicPhotonMonoX2 |  |  | 1
Anycubic Photon Mono X2 | AnycubicPhotonMonoX2 | Dental Model Bone | 2 | 1.9 | 20 | 2.5 | 20 |  |  | 5 | 8 | 120 | 180 | AnycubicPhotonMonoX2 |  |  | 1
Anycubic Photon Mono X2 | AnycubicPhotonMonoX2 | Dental Model Light Grey | 2 | 2.4 | 20 | 3.2 | 30 |  |  | 5 | 8 | 120 | 180 | AnycubicPhotonMonoX2 |  |  | 1
Anycubic Photon Mono X2 | AnycubicPhotonMonoX2 | Dental Peach | 2 | 3.1 | 30 | 4.1 | 40 |  |  | 5 | 8 | 120 | 180 | AnycubicPhotonMonoX2 |  |  | 1
Anycubic Photon Mono X2 | AnycubicPhotonMonoX2 | Dental Pink | 2 | 2 | 20 | 2.6 | 20 |  |  | 4 | 8 | 120 | 180 | AnycubicPhotonMonoX2 |  |  | 1
Anycubic Photon Mono X2 | AnycubicPhotonMonoX2 | Dental Soft Pink | 2 | 2.9 | 30 | 3.8 | 30 |  |  | 4 | 8 | 60 | 60 | AnycubicPhotonMonoX2 |  |  | 1
Anycubic Photon Mono X2 | AnycubicPhotonMonoX2 | Dental Sand A1-A2 | 2 | 1.7 | 20 | 2.2 | 20 |  |  | 5 | 8 | 120 | 180 | AnycubicPhotonMonoX2 |  |  | 1
Anycubic Photon Mono X2 | AnycubicPhotonMonoX2 | Dental Sand A1-A2 (New Version) | 2 | 4.5 | 40 | 4.7 | 40 |  |  | 5 | 8 | 120 | 180 | AnycubicPhotonMonoX2 |  |  | 1
Anycubic Photon Mono X2 | AnycubicPhotonMonoX2 | Dental Sand A3 | 2 | 1.7 | 20 | 2.2 | 20 |  |  | 5 | 8 | 120 | 180 | AnycubicPhotonMonoX2 |  |  | 1
Anycubic Photon Mono X2 | AnycubicPhotonMonoX2 | Dental Sand A3 (New Version) | 2 | 4.5 | 40 | 4.7 | 40 |  |  | 5 | 8 | 120 | 180 | AnycubicPhotonMonoX2 |  |  | 1
Anycubic Photon Mono X2 | AnycubicPhotonMonoX2 | Dental Sand Pro A1-A2 (Crown LT) | 2 | 7.4 | 70 | 10.7 | 100 |  |  | 5 | 8 | 120 | 180 | AnycubicPhotonMonoX2 |  |  | 1
Anycubic Photon Mono X2 | AnycubicPhotonMonoX2 | Dental Sand Pro A3 (Crown LT) | 2 | 7.4 | 70 | 10.7 | 100 |  |  | 5 | 8 | 120 | 180 | AnycubicPhotonMonoX2 |  |  | 1
Anycubic Photon Mono X2 | AnycubicPhotonMonoX2 | Dental Splint Soft | 2 | 5 | 50 | 6.4 | 60 |  |  | 4 | 8 | 60 | 60 | AnycubicPhotonMonoX2 |  |  | 1
Anycubic Photon Mono X2 | AnycubicPhotonMonoX2 | Dental Tray | 2 | Use 100 um layer |  | 4 | 40 | 5 | 50 | 4 | 8 | 120 | 180 | AnycubicPhotonMonoX2 |  |  | 1
Anycubic Photon Mono X2 | AnycubicPhotonMonoX2 | Dental Yellow Clear | 2 | 1.7 | 20 | 2.3 | 20 |  |  | 4 | 8 | 120 | 180 | AnycubicPhotonMonoX2 |  |  | 1
Anycubic Photon Mono X2 | AnycubicPhotonMonoX2 | Dental Yellow Clear PRO | 2 | 4.5 | 40 | 5.8 | 50 |  |  | 4 | 8 | 120 | 180 | AnycubicPhotonMonoX2 |  |  | 1
Anycubic Photon Mono X2 | AnycubicPhotonMonoX2 | Industrial ABS Black | 2 | 3.6 | 30 | 4.6 | 40 |  |  | 4 | 8 | 60 | 60 | AnycubicPhotonMonoX2 |  |  | 1
Anycubic Photon Mono X2 | AnycubicPhotonMonoX2 | Industrial ABS-Like Grey | 2 | 3.5 | 30 | 4.6 | 40 |  |  | 4 | 8 | 120 | 180 | AnycubicPhotonMonoX2 |  |  | 1
Anycubic Photon Mono X2 | AnycubicPhotonMonoX2 | Industrial Flex Natural Clear | 2 | 1.3 | 10 | 1.7 | 20 |  |  | 4 | 8 | 60 | 60 | AnycubicPhotonMonoX2 |  |  | 1
Anycubic Photon Mono X2 | AnycubicPhotonMonoX2 | Industrial Nylon Like | 2 | 1 | 10 | 1.3 | 10 |  |  | 4 | 8 | 60 | 60 | AnycubicPhotonMonoX2 |  |  | 1
Anycubic Photon Mono X2 | AnycubicPhotonMonoX2 | Industrial PP-Like | 2 | 3.9 | 40 | 4.9 | 40 |  |  | 4 | 8 | 60 | 60 | AnycubicPhotonMonoX2 |  |  | 1
Anycubic Photon Mono X2 | AnycubicPhotonMonoX2 | Industrial Rigid Black | 2 | 3.6 | 30 | 4.7 | 40 |  |  | 4 | 8 | 120 | 180 | AnycubicPhotonMonoX2 |  |  | 1
Anycubic Photon Mono X2 | AnycubicPhotonMonoX2 | Industrial Rigid Clear | 2 | 3.9 | 40 | 5.1 | 50 |  |  | 4 | 8 | 120 | 180 | AnycubicPhotonMonoX2 |  |  | 1
Anycubic Photon Mono X2 | AnycubicPhotonMonoX2 | Tough Black | 2 | 1.9 | 20 | 2.2 | 20 |  |  | 4 | 8 | 120 | 180 | AnycubicPhotonMonoX2 |  |  | 1
Anycubic Photon Mono X2 | AnycubicPhotonMonoX2 | Tough Grey | 2 | 1.9 | 20 | 2.2 | 20 |  |  | 4 | 8 | 120 | 180 | AnycubicPhotonMonoX2 |  |  | 1
Anycubic Photon Mono X2 | AnycubicPhotonMonoX2 | Tough White | 2 | 1.9 | 20 | 2.2 | 20 |  |  | 4 | 8 | 120 | 180 | AnycubicPhotonMonoX2 |  |  | 1
Anycubic Photon Mono X2 | AnycubicPhotonMonoX2 | Jewelry J-Cast | 2 | 5.9 | 50 | 8.2 | 70 |  |  | 4 | 8 | 60 | 60 | AnycubicPhotonMonoX2 |  |  | 1
Anycubic Photon Mono X2 | AnycubicPhotonMonoX2 | Model Resin Black | 2 | 2.2 | 20 | 2.9 | 30 |  |  | 4 | 8 | 120 | 180 | AnycubicPhotonMonoX2 |  |  | 1
Anycubic Photon Mono X2 | AnycubicPhotonMonoX2 | Model Resin Clear | 2 | 2.1 | 20 | 2.7 | 20 |  |  | 4 | 8 | 120 | 180 | AnycubicPhotonMonoX2 |  |  | 1
Anycubic Photon Mono X2 | AnycubicPhotonMonoX2 | Model Resin Grey | 2 | 3.1 | 30 | 4.1 | 40 |  |  | 4 | 8 | 120 | 180 | AnycubicPhotonMonoX2 |  |  | 1
Anycubic Photon Mono X2 | AnycubicPhotonMonoX2 | Model Resin White | 2 | 2 | 20 | 2.6 | 20 |  |  | 4 | 8 | 120 | 180 | AnycubicPhotonMonoX2 |  |  | 1
Anycubic Photon Mono X2 | AnycubicPhotonMonoX2 | Silicone-Compatiable Model Resin (J-Model) | 2 | 2 | 20 | 2.6 | 20 |  |  | 4 | 8 | 60 | 60 | AnycubicPhotonMonoX2 |  |  | 1
Anycubic Photon Mono X2 | AnycubicPhotonMonoX2 | Silicone-Like Black | 2 | 4.7 | 40 | 6.1 | 50 |  |  | 4 | 8 | 60 | 60 | AnycubicPhotonMonoX2 |  |  | 1
Anycubic Photon Ultra | AnycubicPhotonUltra | Basic Red | 2 | 2.6 | 20 | 3.4 | 30 |  |  | 2 | 4 | 120 | 180 | AnycubicPhotonUltra |  |  | 1
Anycubic Photon Ultra | AnycubicPhotonUltra | Demo Bone | 2 | 2.5 | 20 | 3.3 | 30 |  |  | 3 | 4 | 120 | 180 | AnycubicPhotonUltra |  |  | 1
Anycubic Photon Ultra | AnycubicPhotonUltra | Dental Bleach (New Version) | 2 | 5.8 | 50 | 7.5 | 70 |  |  | 3 | 4 | 120 | 180 | AnycubicPhotonUltra |  |  | 1
Anycubic Photon Ultra | AnycubicPhotonUltra | Dental Bleach Pro | 2 | 4.3 | 40 | 5.6 | 50 |  |  | 2 | 4 | 120 | 180 | AnycubicPhotonUltra |  |  | 1
Anycubic Photon Ultra | AnycubicPhotonUltra | Dental Cast Cherry Pro | 2 | 5.9 | 50 |  |  |  |  | 2 | 4 | 60 | 60 | AnycubicPhotonUltra |  |  | 1
Anycubic Photon Ultra | AnycubicPhotonUltra | Dental Cast Cherry | 2 | 5.2 | 50 | 6.7 | 60 |  |  | 2 | 4 | 60 | 60 | AnycubicPhotonUltra |  |  | 1
Anycubic Photon Ultra | AnycubicPhotonUltra | Dental Clear | 2 | 2.9 | 30 | 3.8 | 30 |  |  | 2 | 4 | 120 | 180 | AnycubicPhotonUltra |  |  | 1
Anycubic Photon Ultra | AnycubicPhotonUltra | Dental Clear Pro | 2 | Use 100 um layer |  | 6.1 | 50 | 7.9 | 70 | 2 | 4 | 120 | 180 | AnycubicPhotonUltra |  |  | 1
Anycubic Photon Ultra | AnycubicPhotonUltra | Dental Denture Base Soft | 2 | 6.6 | 60 | 8.5 | 80 |  |  | 3 | 4 | 120 | 180 | AnycubicPhotonUltra |  |  | 1
Anycubic Photon Ultra | AnycubicPhotonUltra | Dental Denture Base | 2 | 5.2 | 50 | 6.7 | 60 |  |  | 3 | 4 | 120 | 180 | AnycubicPhotonUltra |  |  | 1
Anycubic Photon Ultra | AnycubicPhotonUltra | Dental IBT | 2 | 3.2 | 30 | 4.2 | 40 |  |  | 2 | 4 | 60 | 60 | AnycubicPhotonUltra |  |  | 1
Anycubic Photon Ultra | AnycubicPhotonUltra | Dental Model Biege | 2 | 4.1 | 40 | 5.3 | 50 |  |  | 3 | 4 | 120 | 180 | AnycubicPhotonUltra |  |  | 1
Anycubic Photon Ultra | AnycubicPhotonUltra | Dental Model Bone | 2 | 2.5 | 20 | 3.3 | 30 |  |  | 3 | 4 | 120 | 180 | AnycubicPhotonUltra |  |  | 1
Anycubic Photon Ultra | AnycubicPhotonUltra | Dental Model Light Grey | 2 | 3.2 | 30 | 4.1 | 40 |  |  | 3 | 4 | 120 | 180 | AnycubicPhotonUltra |  |  | 1
Anycubic Photon Ultra | AnycubicPhotonUltra | Dental Peach | 2 | 4.1 | 40 | 5.3 | 50 |  |  | 3 | 4 | 120 | 180 | AnycubicPhotonUltra |  |  | 1
Anycubic Photon Ultra | AnycubicPhotonUltra | Dental Pink | 2 | 2.6 | 20 | 3.4 | 30 |  |  | 2 | 4 | 120 | 180 | AnycubicPhotonUltra |  |  | 1
Anycubic Photon Ultra | AnycubicPhotonUltra | Dental Soft Pink | 2 | 3.8 | 30 | 4.9 | 40 |  |  | 2 | 4 | 60 | 60 | AnycubicPhotonUltra |  |  | 1
Anycubic Photon Ultra | AnycubicPhotonUltra | Dental Sand A1-A2 | 2 | 2.2 | 20 | 2.8 | 30 |  |  | 3 | 4 | 120 | 180 | AnycubicPhotonUltra |  |  | 1
Anycubic Photon Ultra | AnycubicPhotonUltra | Dental Sand A1-A2 (New Version) | 2 | 5.8 | 50 | 6.1 | 50 |  |  | 3 | 4 | 120 | 180 | AnycubicPhotonUltra |  |  | 1
Anycubic Photon Ultra | AnycubicPhotonUltra | Dental Sand A3 | 2 | 2.2 | 20 | 2.8 | 30 |  |  | 3 | 4 | 120 | 180 | AnycubicPhotonUltra |  |  | 1
Anycubic Photon Ultra | AnycubicPhotonUltra | Dental Sand A3 (New Version) | 2 | 5.8 | 50 | 6.1 | 50 |  |  | 3 | 4 | 120 | 180 | AnycubicPhotonUltra |  |  | 1
Anycubic Photon Ultra | AnycubicPhotonUltra | Dental Sand Pro A1-A2 (Crown LT) | 2 | 9.7 | 90 | 13.9 | 100 |  |  | 3 | 4 | 120 | 180 | AnycubicPhotonUltra |  |  | 1
Anycubic Photon Ultra | AnycubicPhotonUltra | Dental Sand Pro A3 (Crown LT) | 2 | 9.7 | 90 | 13.9 | 100 |  |  | 3 | 4 | 120 | 180 | AnycubicPhotonUltra |  |  | 1
Anycubic Photon Ultra | AnycubicPhotonUltra | Dental Splint Soft | 2 | 6.4 | 60 | 8.4 | 80 |  |  | 2 | 4 | 60 | 60 | AnycubicPhotonUltra |  |  | 1
Anycubic Photon Ultra | AnycubicPhotonUltra | Dental Tray | 2 | Use 100 um layer |  | 5.2 | 50 | 6.4 | 60 | 2 | 4 | 120 | 180 | AnycubicPhotonUltra |  |  | 1
Anycubic Photon Ultra | AnycubicPhotonUltra | Dental Yellow Clear | 2 | 2.3 | 20 | 2.9 | 30 |  |  | 2 | 4 | 120 | 180 | AnycubicPhotonUltra |  |  | 1
Anycubic Photon Ultra | AnycubicPhotonUltra | Dental Yellow Clear PRO | 2 | 5.8 | 50 | 7.5 | 70 |  |  | 2 | 4 | 120 | 180 | AnycubicPhotonUltra |  |  | 1
Anycubic Photon Ultra | AnycubicPhotonUltra | Industrial ABS Black | 2 | 4.6 | 40 | 6 | 50 |  |  | 2 | 4 | 60 | 60 | AnycubicPhotonUltra |  |  | 1
Anycubic Photon Ultra | AnycubicPhotonUltra | Industrial ABS-Like Grey | 2 | 4.6 | 40 | 6 | 50 |  |  | 2 | 4 | 120 | 180 | AnycubicPhotonUltra |  |  | 1
Anycubic Photon Ultra | AnycubicPhotonUltra | Industrial Flex Natural Clear | 2 | 1.7 | 20 | 2.2 | 20 |  |  | 2 | 4 | 60 | 60 | AnycubicPhotonUltra |  |  | 1
Anycubic Photon Ultra | AnycubicPhotonUltra | Industrial Nylon Like | 2 | 1.3 | 10 | 1.7 | 20 |  |  | 2 | 4 | 60 | 60 | AnycubicPhotonUltra |  |  | 1
Anycubic Photon Ultra | AnycubicPhotonUltra | Industrial PP-Like | 2 | 5.1 | 50 | 6.4 | 60 |  |  | 2 | 4 | 60 | 60 | AnycubicPhotonUltra |  |  | 1
Anycubic Photon Ultra | AnycubicPhotonUltra | Industrial Rigid Black | 2 | 4.7 | 40 | 6.1 | 50 |  |  | 2 | 4 | 120 | 180 | AnycubicPhotonUltra |  |  | 1
Anycubic Photon Ultra | AnycubicPhotonUltra | Industrial Rigid Clear | 2 | 5.1 | 50 | 6.6 | 60 |  |  | 2 | 4 | 120 | 180 | AnycubicPhotonUltra |  |  | 1
Anycubic Photon Ultra | AnycubicPhotonUltra | Tough Black | 2 | 2.4 | 20 | 2.9 | 30 |  |  | 2 | 4 | 120 | 180 | AnycubicPhotonUltra |  |  | 1
Anycubic Photon Ultra | AnycubicPhotonUltra | Tough Grey | 2 | 2.4 | 20 | 2.9 | 30 |  |  | 2 | 4 | 120 | 180 | AnycubicPhotonUltra |  |  | 1
Anycubic Photon Ultra | AnycubicPhotonUltra | Tough White | 2 | 2.4 | 20 | 2.9 | 30 |  |  | 2 | 4 | 120 | 180 | AnycubicPhotonUltra |  |  | 1
Anycubic Photon Ultra | AnycubicPhotonUltra | Jewelry J-Cast | 2 | 7.7 | 70 | 10.6 | 100 |  |  | 2 | 4 | 60 | 60 | AnycubicPhotonUltra |  |  | 1
Anycubic Photon Ultra | AnycubicPhotonUltra | Model Resin Black | 2 | 2.9 | 30 | 3.8 | 30 |  |  | 2 | 4 | 120 | 180 | AnycubicPhotonUltra |  |  | 1
Anycubic Photon Ultra | AnycubicPhotonUltra | Model Resin Clear | 2 | 2.7 | 20 | 3.5 | 30 |  |  | 2 | 4 | 120 | 180 | AnycubicPhotonUltra |  |  | 1
Anycubic Photon Ultra | AnycubicPhotonUltra | Model Resin Grey | 2 | 4.1 | 40 | 5.3 | 50 |  |  | 2 | 4 | 120 | 180 | AnycubicPhotonUltra |  |  | 1
Anycubic Photon Ultra | AnycubicPhotonUltra | Model Resin White | 2 | 2.6 | 20 | 3.4 | 30 |  |  | 2 | 4 | 120 | 180 | AnycubicPhotonUltra |  |  | 1
Anycubic Photon Ultra | AnycubicPhotonUltra | Silicone-Compatiable Model Resin (J-Model) | 2 | 2.6 | 20 | 3.3 | 30 |  |  | 2 | 4 | 60 | 60 | AnycubicPhotonUltra |  |  | 1
Anycubic Photon Ultra | AnycubicPhotonUltra | Silicone-Like Black | 2 | 6.1 | 50 | 7.9 | 70 |  |  | 2 | 4 | 60 | 60 | AnycubicPhotonUltra |  |  | 1
Creality Halot Lite | CrealityHalotLite | Basic Red | 2 | 3.7 | 30 | 4.8 | 40 |  |  | 4 | 8 | 120 | 120 | CrealityHalotLite |  |  | 1
Creality Halot Lite | CrealityHalotLite | Demo Bone | 2 | 3.6 | 30 | 4.7 | 40 |  |  | 5 | 8 | 120 | 120 | CrealityHalotLite |  |  | 1
Creality Halot Lite | CrealityHalotLite | Dental Bleach (New Version) | 2 | 8.3 | 70 | 10 | 70 |  |  | 5 | 8 | 120 | 120 | CrealityHalotLite |  |  | 1
Creality Halot Lite | CrealityHalotLite | Dental Bleach Pro | 2 | 6.1 | 50 | 8 | 70 |  |  | 4 | 8 | 120 | 120 | CrealityHalotLite |  |  | 1
Creality Halot Lite | CrealityHalotLite | Dental Cast Cherry Pro | 2 | 8.4 | 70 |  |  |  |  | 4 | 8 | 60 | 60 | CrealityHalotLite |  |  | 1
Creality Halot Lite | CrealityHalotLite | Dental Cast Cherry | 2 | 7.4 | 70 | 9.6 | 70 |  |  | 4 | 8 | 60 | 60 | CrealityHalotLite |  |  | 1
Creality Halot Lite | CrealityHalotLite | Dental Clear | 2 | 4.2 | 40 | 5.4 | 50 |  |  | 4 | 8 | 120 | 120 | CrealityHalotLite |  |  | 1
Creality Halot Lite | CrealityHalotLite | Dental Clear Pro | 2 | Use 100 um layer |  | 8.8 | 70 |  |  | 4 | 8 | 120 | 120 | CrealityHalotLite |  |  | 1
Creality Halot Lite | CrealityHalotLite | Dental Denture Base Soft | 2 | 9.4 | 70 | 10 | 70 |  |  | 5 | 8 | 120 | 120 | CrealityHalotLite |  |  | 1
Creality Halot Lite | CrealityHalotLite | Dental Denture Base | 2 | 7.4 | 70 | 9.6 | 70 |  |  | 5 | 8 | 120 | 120 | CrealityHalotLite |  |  | 1
Creality Halot Lite | CrealityHalotLite | Dental IBT | 2 | 4.6 | 40 | 6 | 50 |  |  | 4 | 8 | 60 | 60 | CrealityHalotLite |  |  | 1
Creality Halot Lite | CrealityHalotLite | Dental Model Biege | 2 | 5.8 | 50 | 7.6 | 70 |  |  | 5 | 8 | 120 | 120 | CrealityHalotLite |  |  | 1
Creality Halot Lite | CrealityHalotLite | Dental Model Bone | 2 | 3.6 | 30 | 4.7 | 40 |  |  | 5 | 8 | 120 | 120 | CrealityHalotLite |  |  | 1
Creality Halot Lite | CrealityHalotLite | Dental Model Light Grey | 2 | 4.5 | 40 | 5.9 | 50 |  |  | 5 | 8 | 120 | 120 | CrealityHalotLite |  |  | 1
Creality Halot Lite | CrealityHalotLite | Dental Peach | 2 | 5.8 | 50 | 7.6 | 70 |  |  | 5 | 8 | 120 | 120 | CrealityHalotLite |  |  | 1
Creality Halot Lite | CrealityHalotLite | Dental Pink | 2 | 3.7 | 30 | 4.8 | 40 |  |  | 4 | 8 | 120 | 120 | CrealityHalotLite |  |  | 1
Creality Halot Lite | CrealityHalotLite | Dental Soft Pink | 2 | 5.5 | 50 | 7.1 | 60 |  |  | 4 | 8 | 60 | 60 | CrealityHalotLite |  |  | 1
Creality Halot Lite | CrealityHalotLite | Dental Sand A1-A2 | 2 | 3.1 | 30 | 4.1 | 40 |  |  | 5 | 8 | 120 | 120 | CrealityHalotLite |  |  | 1
Creality Halot Lite | CrealityHalotLite | Dental Sand A1-A2 (New Version) | 2 | 8.4 | 70 | 8.8 | 70 |  |  | 5 | 8 | 120 | 120 | CrealityHalotLite |  |  | 1
Creality Halot Lite | CrealityHalotLite | Dental Sand A3 | 2 | 3.1 | 30 | 4.1 | 40 |  |  | 5 | 8 | 120 | 120 | CrealityHalotLite |  |  | 1
Creality Halot Lite | CrealityHalotLite | Dental Sand A3 (New Version) | 2 | 8.4 | 70 | 8.8 | 70 |  |  | 5 | 8 | 120 | 120 | CrealityHalotLite |  |  | 1
Creality Halot Lite | CrealityHalotLite | Dental Sand Pro A1-A2 (Crown LT) | 2 | 10 | 70 | 10 | 70 |  |  | 5 | 8 | 120 | 120 | CrealityHalotLite |  |  | 1
Creality Halot Lite | CrealityHalotLite | Dental Sand Pro A3 (Crown LT) | 2 | 10 | 70 | 10 | 70 |  |  | 5 | 8 | 120 | 120 | CrealityHalotLite |  |  | 1
Creality Halot Lite | CrealityHalotLite | Dental Splint Soft | 2 | 9.2 | 70 | 10 | 70 |  |  | 4 | 8 | 60 | 60 | CrealityHalotLite |  |  | 1
Creality Halot Lite | CrealityHalotLite | Dental Tray | 2 | Use 100 um layer |  | 7.4 | 70 | 9.2 | 70 | 4 | 8 | 120 | 120 | CrealityHalotLite |  |  | 1
Creality Halot Lite | CrealityHalotLite | Dental Yellow Clear | 2 | 3.2 | 30 | 4.2 | 40 |  |  | 4 | 8 | 120 | 120 | CrealityHalotLite |  |  | 1
Creality Halot Lite | CrealityHalotLite | Dental Yellow Clear PRO | 2 | 8.4 | 70 | 10 | 70 |  |  | 4 | 8 | 120 | 120 | CrealityHalotLite |  |  | 1
Creality Halot Lite | CrealityHalotLite | Industrial ABS Black | 2 | 6.7 | 60 | 8.6 | 70 |  |  | 4 | 8 | 60 | 60 | CrealityHalotLite |  |  | 1
Creality Halot Lite | CrealityHalotLite | Industrial ABS-Like Grey | 2 | 6.6 | 60 | 8.5 | 70 |  |  | 4 | 8 | 120 | 120 | CrealityHalotLite |  |  | 1
Creality Halot Lite | CrealityHalotLite | Industrial Flex Natural Clear | 2 | 2.5 | 20 | 3.2 | 30 |  |  | 4 | 8 | 60 | 60 | CrealityHalotLite |  |  | 1
Creality Halot Lite | CrealityHalotLite | Industrial Nylon Like | 2 | 1.8 | 20 | 2.4 | 20 |  |  | 4 | 8 | 60 | 60 | CrealityHalotLite |  |  | 1
Creality Halot Lite | CrealityHalotLite | Industrial PP-Like | 2 | 7.3 | 70 | 9.1 | 70 |  |  | 4 | 8 | 60 | 60 | CrealityHalotLite |  |  | 1
Creality Halot Lite | CrealityHalotLite | Industrial Rigid Black | 2 | 6.7 | 60 | 8.8 | 70 |  |  | 4 | 8 | 120 | 120 | CrealityHalotLite |  |  | 1
Creality Halot Lite | CrealityHalotLite | Industrial Rigid Clear | 2 | 7.3 | 70 | 9.5 | 70 |  |  | 4 | 8 | 120 | 120 | CrealityHalotLite |  |  | 1
Creality Halot Lite | CrealityHalotLite | Tough Black | 2 | 3.5 | 30 | 4.1 | 40 |  |  | 4 | 8 | 120 | 120 | CrealityHalotLite |  |  | 1
Creality Halot Lite | CrealityHalotLite | Tough Grey | 2 | 3.5 | 30 | 4.1 | 40 |  |  | 4 | 8 | 120 | 120 | CrealityHalotLite |  |  | 1
Creality Halot Lite | CrealityHalotLite | Tough White | 2 | 3.5 | 30 | 4.1 | 40 |  |  | 4 | 8 | 120 | 120 | CrealityHalotLite |  |  | 1
Creality Halot Lite | CrealityHalotLite | Jewelry J-Cast | 2 | 10 | 70 | 10 | 70 |  |  | 4 | 8 | 60 | 60 | CrealityHalotLite |  |  | 1
Creality Halot Lite | CrealityHalotLite | Model Resin Black | 2 | 4.2 | 40 | 5.4 | 50 |  |  | 4 | 8 | 120 | 120 | CrealityHalotLite |  |  | 1
Creality Halot Lite | CrealityHalotLite | Model Resin Clear | 2 | 3.9 | 40 | 5 | 50 |  |  | 4 | 8 | 120 | 120 | CrealityHalotLite |  |  | 1
Creality Halot Lite | CrealityHalotLite | Model Resin Grey | 2 | 5.8 | 50 | 7.6 | 70 |  |  | 4 | 8 | 120 | 120 | CrealityHalotLite |  |  | 1
Creality Halot Lite | CrealityHalotLite | Model Resin White | 2 | 3.7 | 30 | 4.8 | 40 |  |  | 4 | 8 | 120 | 120 | CrealityHalotLite |  |  | 1
Creality Halot Lite | CrealityHalotLite | Silicone-Compatiable Model Resin (J-Model) | 2 | 3.7 | 30 | 4.8 | 40 |  |  | 4 | 8 | 60 | 60 | CrealityHalotLite |  |  | 1
Creality Halot Lite | CrealityHalotLite | Silicone-Like Black | 2 | 8.8 | 70 | 10 | 70 |  |  | 4 | 8 | 60 | 60 | CrealityHalotLite |  |  | 1
Creality Halot Mage | CrealityHalotMage | Basic Red | 2 | 2.7 | 20 | 3.4 | 30 |  |  | 4 | 8 | 120 | 120 | CrealityHalotMage |  |  | 1
Creality Halot Mage | CrealityHalotMage | Demo Bone | 2 | 2.6 | 20 | 3.4 | 30 |  |  | 5 | 8 | 120 | 120 | CrealityHalotMage |  |  | 1
Creality Halot Mage | CrealityHalotMage | Dental Bleach (New Version) | 2 | 5.9 | 50 | 7.7 | 70 |  |  | 5 | 8 | 120 | 120 | CrealityHalotMage |  |  | 1
Creality Halot Mage | CrealityHalotMage | Dental Bleach Pro | 2 | 4.4 | 40 | 5.7 | 50 |  |  | 4 | 8 | 120 | 120 | CrealityHalotMage |  |  | 1
Creality Halot Mage | CrealityHalotMage | Dental Cast Cherry Pro | 2 | 6.1 | 50 |  |  |  |  | 4 | 8 | 60 | 60 | CrealityHalotMage |  |  | 1
Creality Halot Mage | CrealityHalotMage | Dental Cast Cherry | 2 | 5.3 | 50 | 6.9 | 60 |  |  | 4 | 8 | 60 | 60 | CrealityHalotMage |  |  | 1
Creality Halot Mage | CrealityHalotMage | Dental Clear | 2 | 3 | 30 | 3.9 | 40 |  |  | 4 | 8 | 120 | 120 | CrealityHalotMage |  |  | 1
Creality Halot Mage | CrealityHalotMage | Dental Clear Pro | 2 | Use 100 um layer |  | 6.3 | 60 | 8.2 | 70 | 4 | 8 | 120 | 120 | CrealityHalotMage |  |  | 1
Creality Halot Mage | CrealityHalotMage | Dental Denture Base Soft | 2 | 6.7 | 60 | 8.8 | 70 |  |  | 5 | 8 | 120 | 120 | CrealityHalotMage |  |  | 1
Creality Halot Mage | CrealityHalotMage | Dental Denture Base | 2 | 5.3 | 50 | 6.9 | 60 |  |  | 5 | 8 | 120 | 120 | CrealityHalotMage |  |  | 1
Creality Halot Mage | CrealityHalotMage | Dental IBT | 2 | 3.3 | 30 | 4.3 | 40 |  |  | 4 | 8 | 60 | 60 | CrealityHalotMage |  |  | 1
Creality Halot Mage | CrealityHalotMage | Dental Model Biege | 2 | 4.2 | 40 | 5.4 | 50 |  |  | 5 | 8 | 120 | 120 | CrealityHalotMage |  |  | 1
Creality Halot Mage | CrealityHalotMage | Dental Model Bone | 2 | 2.6 | 20 | 3.4 | 30 |  |  | 5 | 8 | 120 | 120 | CrealityHalotMage |  |  | 1
Creality Halot Mage | CrealityHalotMage | Dental Model Light Grey | 2 | 3.3 | 30 | 4.2 | 40 |  |  | 5 | 8 | 120 | 120 | CrealityHalotMage |  |  | 1
Creality Halot Mage | CrealityHalotMage | Dental Peach | 2 | 4.2 | 40 | 5.4 | 50 |  |  | 5 | 8 | 120 | 120 | CrealityHalotMage |  |  | 1
Creality Halot Mage | CrealityHalotMage | Dental Pink | 2 | 2.7 | 20 | 3.4 | 30 |  |  | 4 | 8 | 120 | 120 | CrealityHalotMage |  |  | 1
Creality Halot Mage | CrealityHalotMage | Dental Soft Pink | 2 | 3.9 | 40 | 5.1 | 50 |  |  | 4 | 8 | 60 | 60 | CrealityHalotMage |  |  | 1
Creality Halot Mage | CrealityHalotMage | Dental Sand A1-A2 | 2 | 2.3 | 20 | 2.9 | 30 |  |  | 5 | 8 | 120 | 120 | CrealityHalotMage |  |  | 1
Creality Halot Mage | CrealityHalotMage | Dental Sand A1-A2 (New Version) | 2 | 6 | 50 | 6.3 | 60 |  |  | 5 | 8 | 120 | 120 | CrealityHalotMage |  |  | 1
Creality Halot Mage | CrealityHalotMage | Dental Sand A3 | 2 | 2.3 | 20 | 2.9 | 30 |  |  | 5 | 8 | 120 | 120 | CrealityHalotMage |  |  | 1
Creality Halot Mage | CrealityHalotMage | Dental Sand A3 (New Version) | 2 | 6 | 50 | 6.3 | 60 |  |  | 5 | 8 | 120 | 120 | CrealityHalotMage |  |  | 1
Creality Halot Mage | CrealityHalotMage | Dental Sand Pro A1-A2 (Crown LT) | 2 | 9.9 | 70 | 10 | 70 |  |  | 5 | 8 | 120 | 120 | CrealityHalotMage |  |  | 1
Creality Halot Mage | CrealityHalotMage | Dental Sand Pro A3 (Crown LT) | 2 | 9.9 | 70 | 10 | 70 |  |  | 5 | 8 | 120 | 120 | CrealityHalotMage |  |  | 1
Creality Halot Mage | CrealityHalotMage | Dental Splint Soft | 2 | 6.6 | 60 | 8.6 | 70 |  |  | 4 | 8 | 60 | 60 | CrealityHalotMage |  |  | 1
Creality Halot Mage | CrealityHalotMage | Dental Tray | 2 | Use 100 um layer |  | 5.3 | 50 | 6.6 | 60 | 4 | 8 | 120 | 120 | CrealityHalotMage |  |  | 1
Creality Halot Mage | CrealityHalotMage | Dental Yellow Clear | 2 | 2.3 | 20 | 3 | 30 |  |  | 4 | 8 | 120 | 120 | CrealityHalotMage |  |  | 1
Creality Halot Mage | CrealityHalotMage | Dental Yellow Clear PRO | 2 | 6 | 50 | 7.7 | 70 |  |  | 4 | 8 | 120 | 120 | CrealityHalotMage |  |  | 1
Creality Halot Mage | CrealityHalotMage | Industrial ABS Black | 2 | 4.8 | 40 | 6.2 | 60 |  |  | 4 | 8 | 60 | 60 | CrealityHalotMage |  |  | 1
Creality Halot Mage | CrealityHalotMage | Industrial ABS-Like Grey | 2 | 4.7 | 40 | 6.1 | 50 |  |  | 4 | 8 | 120 | 120 | CrealityHalotMage |  |  | 1
Creality Halot Mage | CrealityHalotMage | Industrial Flex Natural Clear | 2 | 1.8 | 20 | 2.3 | 20 |  |  | 4 | 8 | 60 | 60 | CrealityHalotMage |  |  | 1
Creality Halot Mage | CrealityHalotMage | Industrial Nylon Like | 2 | 1.3 | 10 | 1.7 | 20 |  |  | 4 | 8 | 60 | 60 | CrealityHalotMage |  |  | 1
Creality Halot Mage | CrealityHalotMage | Industrial PP-Like | 2 | 5.2 | 50 | 6.5 | 60 |  |  | 4 | 8 | 60 | 60 | CrealityHalotMage |  |  | 1
Creality Halot Mage | CrealityHalotMage | Industrial Rigid Black | 2 | 4.8 | 40 | 6.3 | 60 |  |  | 4 | 8 | 120 | 120 | CrealityHalotMage |  |  | 1
Creality Halot Mage | CrealityHalotMage | Industrial Rigid Clear | 2 | 5.3 | 50 | 6.8 | 60 |  |  | 4 | 8 | 120 | 120 | CrealityHalotMage |  |  | 1
Creality Halot Mage | CrealityHalotMage | Tough Black | 2 | 2.5 | 20 | 3 | 30 |  |  | 4 | 8 | 120 | 120 | CrealityHalotMage |  |  | 1
Creality Halot Mage | CrealityHalotMage | Tough Grey | 2 | 2.5 | 20 | 3 | 30 |  |  | 4 | 8 | 120 | 120 | CrealityHalotMage |  |  | 1
Creality Halot Mage | CrealityHalotMage | Tough White | 2 | 2.5 | 20 | 3 | 30 |  |  | 4 | 8 | 120 | 120 | CrealityHalotMage |  |  | 1
Creality Halot Mage | CrealityHalotMage | Jewelry J-Cast | 2 | 8 | 70 | 10 | 70 |  |  | 4 | 8 | 60 | 60 | CrealityHalotMage |  |  | 1
Creality Halot Mage | CrealityHalotMage | Model Resin Black | 2 | 3 | 30 | 3.9 | 40 |  |  | 4 | 8 | 120 | 120 | CrealityHalotMage |  |  | 1
Creality Halot Mage | CrealityHalotMage | Model Resin Clear | 2 | 2.8 | 30 | 3.6 | 30 |  |  | 4 | 8 | 120 | 120 | CrealityHalotMage |  |  | 1
Creality Halot Mage | CrealityHalotMage | Model Resin Grey | 2 | 4.2 | 40 | 5.4 | 50 |  |  | 4 | 8 | 120 | 120 | CrealityHalotMage |  |  | 1
Creality Halot Mage | CrealityHalotMage | Model Resin White | 2 | 2.7 | 20 | 3.4 | 30 |  |  | 4 | 8 | 120 | 120 | CrealityHalotMage |  |  | 1
Creality Halot Mage | CrealityHalotMage | Silicone-Compatiable Model Resin (J-Model) | 2 | 2.6 | 20 | 3.4 | 30 |  |  | 4 | 8 | 60 | 60 | CrealityHalotMage |  |  | 1
Creality Halot Mage | CrealityHalotMage | Silicone-Like Black | 2 | 6.3 | 60 | 8.2 | 70 |  |  | 4 | 8 | 60 | 60 | CrealityHalotMage |  |  | 1
Creality Halot Mage Pro | CrealityHalotMagePro | Basic Red | 2 | 1.2 | 10 | 1.6 | 10 |  |  | 4 | 8 | 120 | 120 | CrealityHalotMagePro |  |  | 1
Creality Halot Mage Pro | CrealityHalotMagePro | Demo Bone | 2 | 1.2 | 10 | 1.6 | 10 |  |  | 5 | 8 | 120 | 120 | CrealityHalotMagePro |  |  | 1
Creality Halot Mage Pro | CrealityHalotMagePro | Dental Bleach (New Version) | 2 | 2.7 | 20 | 3.6 | 30 |  |  | 5 | 8 | 120 | 120 | CrealityHalotMagePro |  |  | 1
Creality Halot Mage Pro | CrealityHalotMagePro | Dental Bleach Pro | 2 | 2 | 20 | 2.6 | 20 |  |  | 4 | 8 | 120 | 120 | CrealityHalotMagePro |  |  | 1
Creality Halot Mage Pro | CrealityHalotMagePro | Dental Cast Cherry Pro | 2 | 2.8 | 30 |  |  |  |  | 4 | 8 | 60 | 60 | CrealityHalotMagePro |  |  | 1
Creality Halot Mage Pro | CrealityHalotMagePro | Dental Cast Cherry | 2 | 2.4 | 20 | 3.2 | 30 |  |  | 4 | 8 | 60 | 60 | CrealityHalotMagePro |  |  | 1
Creality Halot Mage Pro | CrealityHalotMagePro | Dental Clear | 2 | 1.4 | 10 | 1.8 | 20 |  |  | 4 | 8 | 120 | 120 | CrealityHalotMagePro |  |  | 1
Creality Halot Mage Pro | CrealityHalotMagePro | Dental Clear Pro | 2 | Use 100 um layer |  | 2.9 | 30 | 3.8 | 30 | 4 | 8 | 120 | 120 | CrealityHalotMagePro |  |  | 1
Creality Halot Mage Pro | CrealityHalotMagePro | Dental Denture Base Soft | 2 | 3.1 | 30 | 4 | 40 |  |  | 5 | 8 | 120 | 120 | CrealityHalotMagePro |  |  | 1
Creality Halot Mage Pro | CrealityHalotMagePro | Dental Denture Base | 2 | 2.4 | 20 | 3.2 | 30 |  |  | 5 | 8 | 120 | 120 | CrealityHalotMagePro |  |  | 1
Creality Halot Mage Pro | CrealityHalotMagePro | Dental IBT | 2 | 1.5 | 10 | 2 | 20 |  |  | 4 | 8 | 60 | 60 | CrealityHalotMagePro |  |  | 1
Creality Halot Mage Pro | CrealityHalotMagePro | Dental Model Biege | 2 | 1.9 | 20 | 2.5 | 20 |  |  | 5 | 8 | 120 | 120 | CrealityHalotMagePro |  |  | 1
Creality Halot Mage Pro | CrealityHalotMagePro | Dental Model Bone | 2 | 1.2 | 10 | 1.6 | 10 |  |  | 5 | 8 | 120 | 120 | CrealityHalotMagePro |  |  | 1
Creality Halot Mage Pro | CrealityHalotMagePro | Dental Model Light Grey | 2 | 1.5 | 10 | 2 | 20 |  |  | 5 | 8 | 120 | 120 | CrealityHalotMagePro |  |  | 1
Creality Halot Mage Pro | CrealityHalotMagePro | Dental Peach | 2 | 1.9 | 20 | 2.5 | 20 |  |  | 5 | 8 | 120 | 120 | CrealityHalotMagePro |  |  | 1
Creality Halot Mage Pro | CrealityHalotMagePro | Dental Pink | 2 | 1.2 | 10 | 1.6 | 10 |  |  | 4 | 8 | 120 | 120 | CrealityHalotMagePro |  |  | 1
Creality Halot Mage Pro | CrealityHalotMagePro | Dental Soft Pink | 2 | 1.8 | 20 | 2.3 | 20 |  |  | 4 | 8 | 60 | 60 | CrealityHalotMagePro |  |  | 1
Creality Halot Mage Pro | CrealityHalotMagePro | Dental Sand A1-A2 | 2 | 1 | 10 | 1.3 | 10 |  |  | 5 | 8 | 120 | 120 | CrealityHalotMagePro |  |  | 1
Creality Halot Mage Pro | CrealityHalotMagePro | Dental Sand A1-A2 (New Version) | 2 | 2.8 | 30 | 2.9 | 30 |  |  | 5 | 8 | 120 | 120 | CrealityHalotMagePro |  |  | 1
Creality Halot Mage Pro | CrealityHalotMagePro | Dental Sand A3 | 2 | 1 | 10 | 1.3 | 10 |  |  | 5 | 8 | 120 | 120 | CrealityHalotMagePro |  |  | 1
Creality Halot Mage Pro | CrealityHalotMagePro | Dental Sand A3 (New Version) | 2 | 2.8 | 30 | 2.9 | 30 |  |  | 5 | 8 | 120 | 120 | CrealityHalotMagePro |  |  | 1
Creality Halot Mage Pro | CrealityHalotMagePro | Dental Sand Pro A1-A2 (Crown LT) | 2 | 4.6 | 40 | 6.6 | 60 |  |  | 5 | 8 | 120 | 120 | CrealityHalotMagePro |  |  | 1
Creality Halot Mage Pro | CrealityHalotMagePro | Dental Sand Pro A3 (Crown LT) | 2 | 4.6 | 40 | 6.6 | 60 |  |  | 5 | 8 | 120 | 120 | CrealityHalotMagePro |  |  | 1
Creality Halot Mage Pro | CrealityHalotMagePro | Dental Splint Soft | 2 | 3.1 | 30 | 4 | 40 |  |  | 4 | 8 | 60 | 60 | CrealityHalotMagePro |  |  | 1
Creality Halot Mage Pro | CrealityHalotMagePro | Dental Tray | 2 | Use 100 um layer |  | 2.4 | 20 | 3.1 | 30 | 4 | 8 | 120 | 120 | CrealityHalotMagePro |  |  | 1
Creality Halot Mage Pro | CrealityHalotMagePro | Dental Yellow Clear | 2 | 1.1 | 10 | 1.4 | 10 |  |  | 4 | 8 | 120 | 120 | CrealityHalotMagePro |  |  | 1
Creality Halot Mage Pro | CrealityHalotMagePro | Dental Yellow Clear PRO | 2 | 2.8 | 30 | 3.6 | 30 |  |  | 4 | 8 | 120 | 120 | CrealityHalotMagePro |  |  | 1
Creality Halot Mage Pro | CrealityHalotMagePro | Industrial ABS Black | 2 | 2.2 | 20 | 2.8 | 30 |  |  | 4 | 8 | 60 | 60 | CrealityHalotMagePro |  |  | 1
Creality Halot Mage Pro | CrealityHalotMagePro | Industrial ABS-Like Grey | 2 | 2.2 | 20 | 2.8 | 30 |  |  | 4 | 8 | 120 | 120 | CrealityHalotMagePro |  |  | 1
Creality Halot Mage Pro | CrealityHalotMagePro | Industrial Flex Natural Clear | 2 | 0.8 | 10 | 1.1 | 10 |  |  | 4 | 8 | 60 | 60 | CrealityHalotMagePro |  |  | 1
Creality Halot Mage Pro | CrealityHalotMagePro | Industrial Nylon Like | 2 | 0.6 | 10 | 0.8 | 10 |  |  | 4 | 8 | 60 | 60 | CrealityHalotMagePro |  |  | 1
Creality Halot Mage Pro | CrealityHalotMagePro | Industrial PP-Like | 2 | 2.4 | 20 | 3 | 30 |  |  | 4 | 8 | 60 | 60 | CrealityHalotMagePro |  |  | 1
Creality Halot Mage Pro | CrealityHalotMagePro | Industrial Rigid Black | 2 | 2.2 | 20 | 2.9 | 30 |  |  | 4 | 8 | 120 | 120 | CrealityHalotMagePro |  |  | 1
Creality Halot Mage Pro | CrealityHalotMagePro | Industrial Rigid Clear | 2 | 2.4 | 20 | 3.1 | 30 |  |  | 4 | 8 | 120 | 120 | CrealityHalotMagePro |  |  | 1
Creality Halot Mage Pro | CrealityHalotMagePro | Tough Black | 2 | 1.2 | 10 | 1.4 | 10 |  |  | 4 | 8 | 120 | 120 | CrealityHalotMagePro |  |  | 1
Creality Halot Mage Pro | CrealityHalotMagePro | Tough Grey | 2 | 1.2 | 10 | 1.4 | 10 |  |  | 4 | 8 | 120 | 120 | CrealityHalotMagePro |  |  | 1
Creality Halot Mage Pro | CrealityHalotMagePro | Tough White | 2 | 1.2 | 10 | 1.4 | 10 |  |  | 4 | 8 | 120 | 120 | CrealityHalotMagePro |  |  | 1
Creality Halot Mage Pro | CrealityHalotMagePro | Jewelry J-Cast | 2 | 3.7 | 30 | 5 | 50 |  |  | 4 | 8 | 60 | 60 | CrealityHalotMagePro |  |  | 1
Creality Halot Mage Pro | CrealityHalotMagePro | Model Resin Black | 2 | 1.4 | 10 | 1.8 | 20 |  |  | 4 | 8 | 120 | 120 | CrealityHalotMagePro |  |  | 1
Creality Halot Mage Pro | CrealityHalotMagePro | Model Resin Clear | 2 | 1.3 | 10 | 1.7 | 20 |  |  | 4 | 8 | 120 | 120 | CrealityHalotMagePro |  |  | 1
Creality Halot Mage Pro | CrealityHalotMagePro | Model Resin Grey | 2 | 1.9 | 20 | 2.5 | 20 |  |  | 4 | 8 | 120 | 120 | CrealityHalotMagePro |  |  | 1
Creality Halot Mage Pro | CrealityHalotMagePro | Model Resin White | 2 | 1.2 | 10 | 1.6 | 10 |  |  | 4 | 8 | 120 | 120 | CrealityHalotMagePro |  |  | 1
Creality Halot Mage Pro | CrealityHalotMagePro | Silicone-Compatiable Model Resin (J-Model) | 2 | 1.2 | 10 | 1.6 | 10 |  |  | 4 | 8 | 60 | 60 | CrealityHalotMagePro |  |  | 1
Creality Halot Mage Pro | CrealityHalotMagePro | Silicone-Like Black | 2 | 2.9 | 30 | 3.8 | 30 |  |  | 4 | 8 | 60 | 60 | CrealityHalotMagePro |  |  | 1
Creality Halot Max | CrealityHalotMax | Basic Red | 2 | 4.2 | 40 | 5.5 | 50 |  |  | 8 | 9 | 120 | 120 | CrealityHalotMax |  |  | 1
Creality Halot Max | CrealityHalotMax | Demo Bone | 2 | 4.1 | 40 | 5.4 | 50 |  |  | 9 | 9 | 120 | 120 | CrealityHalotMax |  |  | 1
Creality Halot Max | CrealityHalotMax | Dental Bleach (New Version) | 2 | 9.5 | 70 | 10 | 70 |  |  | 9 | 9 | 120 | 120 | CrealityHalotMax |  |  | 1
Creality Halot Max | CrealityHalotMax | Dental Bleach Pro | 2 | 7 | 60 | 9.1 | 70 |  |  | 8 | 9 | 120 | 120 | CrealityHalotMax |  |  | 1
Creality Halot Max | CrealityHalotMax | Dental Cast Cherry Pro | 2 | 9.7 | 70 |  |  |  |  | 8 | 9 | 60 | 60 | CrealityHalotMax |  |  | 1
Creality Halot Max | CrealityHalotMax | Dental Cast Cherry | 2 | 8.5 | 70 | 10 | 70 |  |  | 8 | 9 | 60 | 60 | CrealityHalotMax |  |  | 1
Creality Halot Max | CrealityHalotMax | Dental Clear | 2 | 4.8 | 40 | 6.2 | 60 |  |  | 8 | 9 | 120 | 120 | CrealityHalotMax |  |  | 1
Creality Halot Max | CrealityHalotMax | Dental Clear Pro | 2 | Use 100 um layer |  | 10 | 70 |  |  | 8 | 9 | 120 | 120 | CrealityHalotMax |  |  | 1
Creality Halot Max | CrealityHalotMax | Dental Denture Base Soft | 2 | 10 | 70 | 10 | 70 |  |  | 9 | 9 | 120 | 120 | CrealityHalotMax |  |  | 1
Creality Halot Max | CrealityHalotMax | Dental Denture Base | 2 | 8.5 | 70 | 10 | 70 |  |  | 9 | 9 | 120 | 120 | CrealityHalotMax |  |  | 1
Creality Halot Max | CrealityHalotMax | Dental IBT | 2 | 5.3 | 50 | 6.9 | 60 |  |  | 8 | 9 | 60 | 60 | CrealityHalotMax |  |  | 1
Creality Halot Max | CrealityHalotMax | Dental Model Biege | 2 | 6.6 | 60 | 8.7 | 70 |  |  | 9 | 9 | 120 | 120 | CrealityHalotMax |  |  | 1
Creality Halot Max | CrealityHalotMax | Dental Model Bone | 2 | 4.1 | 40 | 5.4 | 50 |  |  | 9 | 9 | 120 | 120 | CrealityHalotMax |  |  | 1
Creality Halot Max | CrealityHalotMax | Dental Model Light Grey | 2 | 5.2 | 50 | 6.7 | 60 |  |  | 9 | 9 | 120 | 120 | CrealityHalotMax |  |  | 1
Creality Halot Max | CrealityHalotMax | Dental Peach | 2 | 6.6 | 60 | 8.7 | 70 |  |  | 9 | 9 | 120 | 120 | CrealityHalotMax |  |  | 1
Creality Halot Max | CrealityHalotMax | Dental Pink | 2 | 4.2 | 40 | 5.5 | 50 |  |  | 8 | 9 | 120 | 120 | CrealityHalotMax |  |  | 1
Creality Halot Max | CrealityHalotMax | Dental Soft Pink | 2 | 6.3 | 60 | 8.1 | 70 |  |  | 8 | 9 | 60 | 60 | CrealityHalotMax |  |  | 1
Creality Halot Max | CrealityHalotMax | Dental Sand A1-A2 | 2 | 3.6 | 30 | 4.6 | 40 |  |  | 9 | 9 | 120 | 120 | CrealityHalotMax |  |  | 1
Creality Halot Max | CrealityHalotMax | Dental Sand A1-A2 (New Version) | 2 | 9.6 | 70 | 10 | 70 |  |  | 9 | 9 | 120 | 120 | CrealityHalotMax |  |  | 1
Creality Halot Max | CrealityHalotMax | Dental Sand A3 | 2 | 3.6 | 30 | 4.6 | 40 |  |  | 9 | 9 | 120 | 120 | CrealityHalotMax |  |  | 1
Creality Halot Max | CrealityHalotMax | Dental Sand A3 (New Version) | 2 | 9.6 | 70 | 10 | 70 |  |  | 9 | 9 | 120 | 120 | CrealityHalotMax |  |  | 1
Creality Halot Max | CrealityHalotMax | Dental Sand Pro A1-A2 (Crown LT) | 2 | 10 | 70 | 10 | 70 |  |  | 9 | 9 | 120 | 120 | CrealityHalotMax |  |  | 1
Creality Halot Max | CrealityHalotMax | Dental Sand Pro A3 (Crown LT) | 2 | 10 | 70 | 10 | 70 |  |  | 9 | 9 | 120 | 120 | CrealityHalotMax |  |  | 1
Creality Halot Max | CrealityHalotMax | Dental Splint Soft | 2 | 10 | 70 | 10 | 70 |  |  | 8 | 9 | 60 | 60 | CrealityHalotMax |  |  | 1
Creality Halot Max | CrealityHalotMax | Dental Tray | 2 | Use 100 um layer |  | 8.5 | 70 |  |  | 8 | 9 | 120 | 120 | CrealityHalotMax |  |  | 1
Creality Halot Max | CrealityHalotMax | Dental Yellow Clear | 2 | 3.7 | 30 | 4.8 | 40 |  |  | 8 | 9 | 120 | 120 | CrealityHalotMax |  |  | 1
Creality Halot Max | CrealityHalotMax | Dental Yellow Clear PRO | 2 | 9.6 | 70 | 10 | 70 |  |  | 8 | 9 | 120 | 120 | CrealityHalotMax |  |  | 1
Creality Halot Max | CrealityHalotMax | Industrial ABS Black | 2 | 7.6 | 70 | 9.8 | 70 |  |  | 8 | 9 | 60 | 60 | CrealityHalotMax |  |  | 1
Creality Halot Max | CrealityHalotMax | Industrial ABS-Like Grey | 2 | 7.5 | 70 | 9.8 | 70 |  |  | 8 | 9 | 120 | 120 | CrealityHalotMax |  |  | 1
Creality Halot Max | CrealityHalotMax | Industrial Flex Natural Clear | 2 | 2.8 | 30 | 3.7 | 30 |  |  | 8 | 9 | 60 | 60 | CrealityHalotMax |  |  | 1
Creality Halot Max | CrealityHalotMax | Industrial Nylon Like | 2 | 2 | 20 | 2.7 | 20 |  |  | 8 | 9 | 60 | 60 | CrealityHalotMax |  |  | 1
Creality Halot Max | CrealityHalotMax | Industrial PP-Like | 2 | 8.3 | 70 | 10 | 70 |  |  | 8 | 9 | 60 | 60 | CrealityHalotMax |  |  | 1
Creality Halot Max | CrealityHalotMax | Industrial Rigid Black | 2 | 7.7 | 70 | 10 | 70 |  |  | 8 | 9 | 120 | 120 | CrealityHalotMax |  |  | 1
Creality Halot Max | CrealityHalotMax | Industrial Rigid Clear | 2 | 8.4 | 70 | 10 | 70 |  |  | 8 | 9 | 120 | 120 | CrealityHalotMax |  |  | 1
Creality Halot Max | CrealityHalotMax | Tough Black | 2 | 4 | 40 | 4.7 | 40 |  |  | 8 | 9 | 120 | 120 | CrealityHalotMax |  |  | 1
Creality Halot Max | CrealityHalotMax | Tough Grey | 2 | 4 | 40 | 4.7 | 40 |  |  | 8 | 9 | 120 | 120 | CrealityHalotMax |  |  | 1
Creality Halot Max | CrealityHalotMax | Tough White | 2 | 4 | 40 | 4.7 | 40 |  |  | 8 | 9 | 120 | 120 | CrealityHalotMax |  |  | 1
Creality Halot Max | CrealityHalotMax | Jewelry J-Cast | 2 | 10 | 70 | 10 | 70 |  |  | 8 | 9 | 60 | 60 | CrealityHalotMax |  |  | 1
Creality Halot Max | CrealityHalotMax | Model Resin Black | 2 | 4.8 | 40 | 6.2 | 60 |  |  | 8 | 9 | 120 | 120 | CrealityHalotMax |  |  | 1
Creality Halot Max | CrealityHalotMax | Model Resin Clear | 2 | 4.4 | 40 | 5.8 | 50 |  |  | 8 | 9 | 120 | 120 | CrealityHalotMax |  |  | 1
Creality Halot Max | CrealityHalotMax | Model Resin Grey | 2 | 6.6 | 60 | 8.7 | 70 |  |  | 8 | 9 | 120 | 120 | CrealityHalotMax |  |  | 1
Creality Halot Max | CrealityHalotMax | Model Resin White | 2 | 4.2 | 40 | 5.5 | 50 |  |  | 8 | 9 | 120 | 120 | CrealityHalotMax |  |  | 1
Creality Halot Max | CrealityHalotMax | Silicone-Compatiable Model Resin (J-Model) | 2 | 4.2 | 40 | 5.5 | 50 |  |  | 8 | 9 | 60 | 60 | CrealityHalotMax |  |  | 1
Creality Halot Max | CrealityHalotMax | Silicone-Like Black | 2 | 10 | 70 | 10 | 70 |  |  | 8 | 9 | 60 | 60 | CrealityHalotMax |  |  | 1
Creality Halot One | CrealityHalotOne | Basic Red | 2 | 4.2 | 40 | 5.5 | 50 |  |  | 3 | 5 | 120 | 120 | CrealityHalotOne |  |  | 1
Creality Halot One | CrealityHalotOne | Demo Bone | 2 | 4.1 | 40 | 5.4 | 50 |  |  | 4 | 5 | 120 | 120 | CrealityHalotOne |  |  | 1
Creality Halot One | CrealityHalotOne | Dental Bleach (New Version) | 2 | 9.5 | 70 | 10 | 70 |  |  | 4 | 5 | 120 | 120 | CrealityHalotOne |  |  | 1
Creality Halot One | CrealityHalotOne | Dental Bleach Pro | 2 | 7 | 60 | 9.1 | 70 |  |  | 3 | 5 | 120 | 120 | CrealityHalotOne |  |  | 1
Creality Halot One | CrealityHalotOne | Dental Cast Cherry Pro | 2 | 9.7 | 70 |  |  |  |  | 3 | 5 | 60 | 60 | CrealityHalotOne |  |  | 1
Creality Halot One | CrealityHalotOne | Dental Cast Cherry | 2 | 8.5 | 70 | 10 | 70 |  |  | 3 | 5 | 60 | 60 | CrealityHalotOne |  |  | 1
Creality Halot One | CrealityHalotOne | Dental Clear | 2 | 4.8 | 40 | 6.2 | 60 |  |  | 3 | 5 | 120 | 120 | CrealityHalotOne |  |  | 1
Creality Halot One | CrealityHalotOne | Dental Clear Pro | 2 | Use 100 um layer |  | 10 | 70 |  |  | 3 | 5 | 120 | 120 | CrealityHalotOne |  |  | 1
Creality Halot One | CrealityHalotOne | Dental Denture Base Soft | 2 | 10 | 70 | 10 | 70 |  |  | 4 | 5 | 120 | 120 | CrealityHalotOne |  |  | 1
Creality Halot One | CrealityHalotOne | Dental Denture Base | 2 | 8.5 | 70 | 10 | 70 |  |  | 4 | 5 | 120 | 120 | CrealityHalotOne |  |  | 1
Creality Halot One | CrealityHalotOne | Dental IBT | 2 | 5.3 | 50 | 6.9 | 60 |  |  | 3 | 5 | 60 | 60 | CrealityHalotOne |  |  | 1
Creality Halot One | CrealityHalotOne | Dental Model Biege | 2 | 6.6 | 60 | 8.7 | 70 |  |  | 4 | 5 | 120 | 120 | CrealityHalotOne |  |  | 1
Creality Halot One | CrealityHalotOne | Dental Model Bone | 2 | 4.1 | 40 | 5.4 | 50 |  |  | 4 | 5 | 120 | 120 | CrealityHalotOne |  |  | 1
Creality Halot One | CrealityHalotOne | Dental Model Light Grey | 2 | 5.2 | 50 | 6.7 | 60 |  |  | 4 | 5 | 120 | 120 | CrealityHalotOne |  |  | 1
Creality Halot One | CrealityHalotOne | Dental Peach | 2 | 6.6 | 60 | 8.7 | 70 |  |  | 4 | 5 | 120 | 120 | CrealityHalotOne |  |  | 1
Creality Halot One | CrealityHalotOne | Dental Pink | 2 | 4.2 | 40 | 5.5 | 50 |  |  | 3 | 5 | 120 | 120 | CrealityHalotOne |  |  | 1
Creality Halot One | CrealityHalotOne | Dental Soft Pink | 2 | 6.3 | 60 | 8.1 | 70 |  |  | 3 | 5 | 60 | 60 | CrealityHalotOne |  |  | 1
Creality Halot One | CrealityHalotOne | Dental Sand A1-A2 | 2 | 3.6 | 30 | 4.6 | 40 |  |  | 4 | 5 | 120 | 120 | CrealityHalotOne |  |  | 1
Creality Halot One | CrealityHalotOne | Dental Sand A1-A2 (New Version) | 2 | 9.6 | 70 | 10 | 70 |  |  | 4 | 5 | 120 | 120 | CrealityHalotOne |  |  | 1
Creality Halot One | CrealityHalotOne | Dental Sand A3 | 2 | 3.6 | 30 | 4.6 | 40 |  |  | 4 | 5 | 120 | 120 | CrealityHalotOne |  |  | 1
Creality Halot One | CrealityHalotOne | Dental Sand A3 (New Version) | 2 | 9.6 | 70 | 10 | 70 |  |  | 4 | 5 | 120 | 120 | CrealityHalotOne |  |  | 1
Creality Halot One | CrealityHalotOne | Dental Sand Pro A1-A2 (Crown LT) | 2 | 10 | 70 | 10 | 70 |  |  | 4 | 5 | 120 | 120 | CrealityHalotOne |  |  | 1
Creality Halot One | CrealityHalotOne | Dental Sand Pro A3 (Crown LT) | 2 | 10 | 70 | 10 | 70 |  |  | 4 | 5 | 120 | 120 | CrealityHalotOne |  |  | 1
Creality Halot One | CrealityHalotOne | Dental Splint Soft | 2 | 10 | 70 | 10 | 70 |  |  | 3 | 5 | 60 | 60 | CrealityHalotOne |  |  | 1
Creality Halot One | CrealityHalotOne | Dental Tray | 2 | Use 100 um layer |  | 8.5 | 70 |  |  | 3 | 5 | 120 | 120 | CrealityHalotOne |  |  | 1
Creality Halot One | CrealityHalotOne | Dental Yellow Clear | 2 | 3.7 | 30 | 4.8 | 40 |  |  | 3 | 5 | 120 | 120 | CrealityHalotOne |  |  | 1
Creality Halot One | CrealityHalotOne | Dental Yellow Clear PRO | 2 | 9.6 | 70 | 10 | 70 |  |  | 3 | 5 | 120 | 120 | CrealityHalotOne |  |  | 1
Creality Halot One | CrealityHalotOne | Industrial ABS Black | 2 | 7.6 | 70 | 9.8 | 70 |  |  | 3 | 5 | 60 | 60 | CrealityHalotOne |  |  | 1
Creality Halot One | CrealityHalotOne | Industrial ABS-Like Grey | 2 | 7.5 | 70 | 9.8 | 70 |  |  | 3 | 5 | 120 | 120 | CrealityHalotOne |  |  | 1
Creality Halot One | CrealityHalotOne | Industrial Flex Natural Clear | 2 | 2.8 | 30 | 3.7 | 30 |  |  | 3 | 5 | 60 | 60 | CrealityHalotOne |  |  | 1
Creality Halot One | CrealityHalotOne | Industrial Nylon Like | 2 | 2 | 20 | 2.7 | 20 |  |  | 3 | 5 | 60 | 60 | CrealityHalotOne |  |  | 1
Creality Halot One | CrealityHalotOne | Industrial PP-Like | 2 | 8.3 | 70 | 10 | 70 |  |  | 3 | 5 | 60 | 60 | CrealityHalotOne |  |  | 1
Creality Halot One | CrealityHalotOne | Industrial Rigid Black | 2 | 7.7 | 70 | 10 | 70 |  |  | 3 | 5 | 120 | 120 | CrealityHalotOne |  |  | 1
Creality Halot One | CrealityHalotOne | Industrial Rigid Clear | 2 | 8.4 | 70 | 10 | 70 |  |  | 3 | 5 | 120 | 120 | CrealityHalotOne |  |  | 1
Creality Halot One | CrealityHalotOne | Tough Black | 2 | 4 | 40 | 4.7 | 40 |  |  | 3 | 5 | 120 | 120 | CrealityHalotOne |  |  | 1
Creality Halot One | CrealityHalotOne | Tough Grey | 2 | 4 | 40 | 4.7 | 40 |  |  | 3 | 5 | 120 | 120 | CrealityHalotOne |  |  | 1
Creality Halot One | CrealityHalotOne | Tough White | 2 | 4 | 40 | 4.7 | 40 |  |  | 3 | 5 | 120 | 120 | CrealityHalotOne |  |  | 1
Creality Halot One | CrealityHalotOne | Jewelry J-Cast | 2 | 10 | 70 | 10 | 70 |  |  | 3 | 5 | 60 | 60 | CrealityHalotOne |  |  | 1
Creality Halot One | CrealityHalotOne | Model Resin Black | 2 | 4.8 | 40 | 6.2 | 60 |  |  | 3 | 5 | 120 | 120 | CrealityHalotOne |  |  | 1
Creality Halot One | CrealityHalotOne | Model Resin Clear | 2 | 4.4 | 40 | 5.8 | 50 |  |  | 3 | 5 | 120 | 120 | CrealityHalotOne |  |  | 1
Creality Halot One | CrealityHalotOne | Model Resin Grey | 2 | 6.6 | 60 | 8.7 | 70 |  |  | 3 | 5 | 120 | 120 | CrealityHalotOne |  |  | 1
Creality Halot One | CrealityHalotOne | Model Resin White | 2 | 4.2 | 40 | 5.5 | 50 |  |  | 3 | 5 | 120 | 120 | CrealityHalotOne |  |  | 1
Creality Halot One | CrealityHalotOne | Silicone-Compatiable Model Resin (J-Model) | 2 | 4.2 | 40 | 5.5 | 50 |  |  | 3 | 5 | 60 | 60 | CrealityHalotOne |  |  | 1
Creality Halot One | CrealityHalotOne | Silicone-Like Black | 2 | 10 | 70 | 10 | 70 |  |  | 3 | 5 | 60 | 60 | CrealityHalotOne |  |  | 1
Creality Halot One Plus | CrealityHalotOnePlus | Basic Red | 2 | 3.7 | 30 | 4.8 | 40 |  |  | 3 | 5 | 120 | 120 | CrealityHalotOnePlus |  |  | 1
Creality Halot One Plus | CrealityHalotOnePlus | Demo Bone | 2 | 3.6 | 30 | 4.7 | 40 |  |  | 4 | 5 | 120 | 120 | CrealityHalotOnePlus |  |  | 1
Creality Halot One Plus | CrealityHalotOnePlus | Dental Bleach (New Version) | 2 | 8.3 | 70 | 10 | 70 |  |  | 4 | 5 | 120 | 120 | CrealityHalotOnePlus |  |  | 1
Creality Halot One Plus | CrealityHalotOnePlus | Dental Bleach Pro | 2 | 6.1 | 50 | 8 | 70 |  |  | 3 | 5 | 120 | 120 | CrealityHalotOnePlus |  |  | 1
Creality Halot One Plus | CrealityHalotOnePlus | Dental Cast Cherry Pro | 2 | 8.4 | 70 |  |  |  |  | 3 | 5 | 60 | 60 | CrealityHalotOnePlus |  |  | 1
Creality Halot One Plus | CrealityHalotOnePlus | Dental Cast Cherry | 2 | 7.4 | 70 | 9.6 | 70 |  |  | 3 | 5 | 60 | 60 | CrealityHalotOnePlus |  |  | 1
Creality Halot One Plus | CrealityHalotOnePlus | Dental Clear | 2 | 4.2 | 40 | 5.4 | 50 |  |  | 3 | 5 | 120 | 120 | CrealityHalotOnePlus |  |  | 1
Creality Halot One Plus | CrealityHalotOnePlus | Dental Clear Pro | 2 | Use 100 um layer |  | 8.8 | 70 |  |  | 3 | 5 | 120 | 120 | CrealityHalotOnePlus |  |  | 1
Creality Halot One Plus | CrealityHalotOnePlus | Dental Denture Base Soft | 2 | 9.4 | 70 | 10 | 70 |  |  | 4 | 5 | 120 | 120 | CrealityHalotOnePlus |  |  | 1
Creality Halot One Plus | CrealityHalotOnePlus | Dental Denture Base | 2 | 7.4 | 70 | 9.6 | 70 |  |  | 4 | 5 | 120 | 120 | CrealityHalotOnePlus |  |  | 1
Creality Halot One Plus | CrealityHalotOnePlus | Dental IBT | 2 | 4.6 | 40 | 6 | 50 |  |  | 3 | 5 | 60 | 60 | CrealityHalotOnePlus |  |  | 1
Creality Halot One Plus | CrealityHalotOnePlus | Dental Model Biege | 2 | 5.8 | 50 | 7.6 | 70 |  |  | 4 | 5 | 120 | 120 | CrealityHalotOnePlus |  |  | 1
Creality Halot One Plus | CrealityHalotOnePlus | Dental Model Bone | 2 | 3.6 | 30 | 4.7 | 40 |  |  | 4 | 5 | 120 | 120 | CrealityHalotOnePlus |  |  | 1
Creality Halot One Plus | CrealityHalotOnePlus | Dental Model Light Grey | 2 | 4.5 | 40 | 5.9 | 50 |  |  | 4 | 5 | 120 | 120 | CrealityHalotOnePlus |  |  | 1
Creality Halot One Plus | CrealityHalotOnePlus | Dental Peach | 2 | 5.8 | 50 | 7.6 | 70 |  |  | 4 | 5 | 120 | 120 | CrealityHalotOnePlus |  |  | 1
Creality Halot One Plus | CrealityHalotOnePlus | Dental Pink | 2 | 3.7 | 30 | 4.8 | 40 |  |  | 3 | 5 | 120 | 120 | CrealityHalotOnePlus |  |  | 1
Creality Halot One Plus | CrealityHalotOnePlus | Dental Soft Pink | 2 | 5.5 | 50 | 7.1 | 60 |  |  | 3 | 5 | 60 | 60 | CrealityHalotOnePlus |  |  | 1
Creality Halot One Plus | CrealityHalotOnePlus | Dental Sand A1-A2 | 2 | 3.1 | 30 | 4.1 | 40 |  |  | 4 | 5 | 120 | 120 | CrealityHalotOnePlus |  |  | 1
Creality Halot One Plus | CrealityHalotOnePlus | Dental Sand A1-A2 (New Version) | 2 | 8.4 | 70 | 8.8 | 70 |  |  | 4 | 5 | 120 | 120 | CrealityHalotOnePlus |  |  | 1
Creality Halot One Plus | CrealityHalotOnePlus | Dental Sand A3 | 2 | 3.1 | 30 | 4.1 | 40 |  |  | 4 | 5 | 120 | 120 | CrealityHalotOnePlus |  |  | 1
Creality Halot One Plus | CrealityHalotOnePlus | Dental Sand A3 (New Version) | 2 | 8.4 | 70 | 8.8 | 70 |  |  | 4 | 5 | 120 | 120 | CrealityHalotOnePlus |  |  | 1
Creality Halot One Plus | CrealityHalotOnePlus | Dental Sand Pro A1-A2 (Crown LT) | 2 | 10 | 70 | 10 | 70 |  |  | 4 | 5 | 120 | 120 | CrealityHalotOnePlus |  |  | 1
Creality Halot One Plus | CrealityHalotOnePlus | Dental Sand Pro A3 (Crown LT) | 2 | 10 | 70 | 10 | 70 |  |  | 4 | 5 | 120 | 120 | CrealityHalotOnePlus |  |  | 1
Creality Halot One Plus | CrealityHalotOnePlus | Dental Splint Soft | 2 | 9.2 | 70 | 10 | 70 |  |  | 3 | 5 | 60 | 60 | CrealityHalotOnePlus |  |  | 1
Creality Halot One Plus | CrealityHalotOnePlus | Dental Tray | 2 | Use 100 um layer |  | 7.4 | 70 | 9.2 | 70 | 3 | 5 | 120 | 120 | CrealityHalotOnePlus |  |  | 1
Creality Halot One Plus | CrealityHalotOnePlus | Dental Yellow Clear | 2 | 3.2 | 30 | 4.2 | 40 |  |  | 3 | 5 | 120 | 120 | CrealityHalotOnePlus |  |  | 1
Creality Halot One Plus | CrealityHalotOnePlus | Dental Yellow Clear PRO | 2 | 8.4 | 70 | 10 | 70 |  |  | 3 | 5 | 120 | 120 | CrealityHalotOnePlus |  |  | 1
Creality Halot One Plus | CrealityHalotOnePlus | Industrial ABS Black | 2 | 6.7 | 60 | 8.6 | 70 |  |  | 3 | 5 | 60 | 60 | CrealityHalotOnePlus |  |  | 1
Creality Halot One Plus | CrealityHalotOnePlus | Industrial ABS-Like Grey | 2 | 6.6 | 60 | 8.5 | 70 |  |  | 3 | 5 | 120 | 120 | CrealityHalotOnePlus |  |  | 1
Creality Halot One Plus | CrealityHalotOnePlus | Industrial Flex Natural Clear | 2 | 2.5 | 20 | 3.2 | 30 |  |  | 3 | 5 | 60 | 60 | CrealityHalotOnePlus |  |  | 1
Creality Halot One Plus | CrealityHalotOnePlus | Industrial Nylon Like | 2 | 1.8 | 20 | 2.4 | 20 |  |  | 3 | 5 | 60 | 60 | CrealityHalotOnePlus |  |  | 1
Creality Halot One Plus | CrealityHalotOnePlus | Industrial PP-Like | 2 | 7.3 | 70 | 9.1 | 70 |  |  | 3 | 5 | 60 | 60 | CrealityHalotOnePlus |  |  | 1
Creality Halot One Plus | CrealityHalotOnePlus | Industrial Rigid Black | 2 | 6.7 | 60 | 8.8 | 70 |  |  | 3 | 5 | 120 | 120 | CrealityHalotOnePlus |  |  | 1
Creality Halot One Plus | CrealityHalotOnePlus | Industrial Rigid Clear | 2 | 7.3 | 70 | 9.5 | 70 |  |  | 3 | 5 | 120 | 120 | CrealityHalotOnePlus |  |  | 1
Creality Halot One Plus | CrealityHalotOnePlus | Tough Black | 2 | 3.5 | 30 | 4.1 | 40 |  |  | 3 | 5 | 120 | 120 | CrealityHalotOnePlus |  |  | 1
Creality Halot One Plus | CrealityHalotOnePlus | Tough Grey | 2 | 3.5 | 30 | 4.1 | 40 |  |  | 3 | 5 | 120 | 120 | CrealityHalotOnePlus |  |  | 1
Creality Halot One Plus | CrealityHalotOnePlus | Tough White | 2 | 3.5 | 30 | 4.1 | 40 |  |  | 3 | 5 | 120 | 120 | CrealityHalotOnePlus |  |  | 1
Creality Halot One Plus | CrealityHalotOnePlus | Jewelry J-Cast | 2 | 10 | 70 | 10 | 70 |  |  | 3 | 5 | 60 | 60 | CrealityHalotOnePlus |  |  | 1
Creality Halot One Plus | CrealityHalotOnePlus | Model Resin Black | 2 | 4.2 | 40 | 5.4 | 50 |  |  | 3 | 5 | 120 | 120 | CrealityHalotOnePlus |  |  | 1
Creality Halot One Plus | CrealityHalotOnePlus | Model Resin Clear | 2 | 3.9 | 40 | 5 | 50 |  |  | 3 | 5 | 120 | 120 | CrealityHalotOnePlus |  |  | 1
Creality Halot One Plus | CrealityHalotOnePlus | Model Resin Grey | 2 | 5.8 | 50 | 7.6 | 70 |  |  | 3 | 5 | 120 | 120 | CrealityHalotOnePlus |  |  | 1
Creality Halot One Plus | CrealityHalotOnePlus | Model Resin White | 2 | 3.7 | 30 | 4.8 | 40 |  |  | 3 | 5 | 120 | 120 | CrealityHalotOnePlus |  |  | 1
Creality Halot One Plus | CrealityHalotOnePlus | Silicone-Compatiable Model Resin (J-Model) | 2 | 3.7 | 30 | 4.8 | 40 |  |  | 3 | 5 | 60 | 60 | CrealityHalotOnePlus |  |  | 1
Creality Halot One Plus | CrealityHalotOnePlus | Silicone-Like Black | 2 | 8.8 | 70 | 10 | 70 |  |  | 3 | 5 | 60 | 60 | CrealityHalotOnePlus |  |  | 1
Creality Halot One Pro | CrealityHalotOnePro | Basic Red | 2 | 3.2 | 30 | 4.1 | 40 |  |  | 3 | 5 | 120 | 120 | CrealityHalotOnePro |  |  | 1
Creality Halot One Pro | CrealityHalotOnePro | Demo Bone | 2 | 3.1 | 30 | 4.1 | 40 |  |  | 4 | 5 | 120 | 120 | CrealityHalotOnePro |  |  | 1
Creality Halot One Pro | CrealityHalotOnePro | Dental Bleach (New Version) | 2 | 7.1 | 60 | 9.3 | 70 |  |  | 4 | 5 | 120 | 120 | CrealityHalotOnePro |  |  | 1
Creality Halot One Pro | CrealityHalotOnePro | Dental Bleach Pro | 2 | 5.3 | 50 | 6.9 | 60 |  |  | 3 | 5 | 120 | 120 | CrealityHalotOnePro |  |  | 1
Creality Halot One Pro | CrealityHalotOnePro | Dental Cast Cherry Pro | 2 | 7.3 | 70 |  |  |  |  | 3 | 5 | 60 | 60 | CrealityHalotOnePro |  |  | 1
Creality Halot One Pro | CrealityHalotOnePro | Dental Cast Cherry | 2 | 6.4 | 60 | 8.3 | 70 |  |  | 3 | 5 | 60 | 60 | CrealityHalotOnePro |  |  | 1
Creality Halot One Pro | CrealityHalotOnePro | Dental Clear | 2 | 3.6 | 30 | 4.7 | 40 |  |  | 3 | 5 | 120 | 120 | CrealityHalotOnePro |  |  | 1
Creality Halot One Pro | CrealityHalotOnePro | Dental Clear Pro | 2 | Use 100 um layer |  | 7.5 | 70 | 9.8 | 70 | 3 | 5 | 120 | 120 | CrealityHalotOnePro |  |  | 1
Creality Halot One Pro | CrealityHalotOnePro | Dental Denture Base Soft | 2 | 8.1 | 70 | 10 | 70 |  |  | 4 | 5 | 120 | 120 | CrealityHalotOnePro |  |  | 1
Creality Halot One Pro | CrealityHalotOnePro | Dental Denture Base | 2 | 6.4 | 60 | 8.3 | 70 |  |  | 4 | 5 | 120 | 120 | CrealityHalotOnePro |  |  | 1
Creality Halot One Pro | CrealityHalotOnePro | Dental IBT | 2 | 4 | 40 | 5.2 | 50 |  |  | 3 | 5 | 60 | 60 | CrealityHalotOnePro |  |  | 1
Creality Halot One Pro | CrealityHalotOnePro | Dental Model Biege | 2 | 5 | 50 | 6.5 | 60 |  |  | 4 | 5 | 120 | 120 | CrealityHalotOnePro |  |  | 1
Creality Halot One Pro | CrealityHalotOnePro | Dental Model Bone | 2 | 3.1 | 30 | 4.1 | 40 |  |  | 4 | 5 | 120 | 120 | CrealityHalotOnePro |  |  | 1
Creality Halot One Pro | CrealityHalotOnePro | Dental Model Light Grey | 2 | 3.9 | 40 | 5.1 | 50 |  |  | 4 | 5 | 120 | 120 | CrealityHalotOnePro |  |  | 1
Creality Halot One Pro | CrealityHalotOnePro | Dental Peach | 2 | 5 | 50 | 6.5 | 60 |  |  | 4 | 5 | 120 | 120 | CrealityHalotOnePro |  |  | 1
Creality Halot One Pro | CrealityHalotOnePro | Dental Pink | 2 | 3.2 | 30 | 4.1 | 40 |  |  | 3 | 5 | 120 | 120 | CrealityHalotOnePro |  |  | 1
Creality Halot One Pro | CrealityHalotOnePro | Dental Soft Pink | 2 | 4.7 | 40 | 6.1 | 50 |  |  | 3 | 5 | 60 | 60 | CrealityHalotOnePro |  |  | 1
Creality Halot One Pro | CrealityHalotOnePro | Dental Sand A1-A2 | 2 | 2.7 | 20 | 3.5 | 30 |  |  | 4 | 5 | 120 | 120 | CrealityHalotOnePro |  |  | 1
Creality Halot One Pro | CrealityHalotOnePro | Dental Sand A1-A2 (New Version) | 2 | 7.2 | 60 | 7.5 | 70 |  |  | 4 | 5 | 120 | 120 | CrealityHalotOnePro |  |  | 1
Creality Halot One Pro | CrealityHalotOnePro | Dental Sand A3 | 2 | 2.7 | 20 | 3.5 | 30 |  |  | 4 | 5 | 120 | 120 | CrealityHalotOnePro |  |  | 1
Creality Halot One Pro | CrealityHalotOnePro | Dental Sand A3 (New Version) | 2 | 7.2 | 60 | 7.5 | 70 |  |  | 4 | 5 | 120 | 120 | CrealityHalotOnePro |  |  | 1
Creality Halot One Pro | CrealityHalotOnePro | Dental Sand Pro A1-A2 (Crown LT) | 2 | 10 | 70 | 10 | 70 |  |  | 4 | 5 | 120 | 120 | CrealityHalotOnePro |  |  | 1
Creality Halot One Pro | CrealityHalotOnePro | Dental Sand Pro A3 (Crown LT) | 2 | 10 | 70 | 10 | 70 |  |  | 4 | 5 | 120 | 120 | CrealityHalotOnePro |  |  | 1
Creality Halot One Pro | CrealityHalotOnePro | Dental Splint Soft | 2 | 7.9 | 70 | 10 | 70 |  |  | 3 | 5 | 60 | 60 | CrealityHalotOnePro |  |  | 1
Creality Halot One Pro | CrealityHalotOnePro | Dental Tray | 2 | Use 100 um layer |  | 6.4 | 60 | 7.9 | 70 | 3 | 5 | 120 | 120 | CrealityHalotOnePro |  |  | 1
Creality Halot One Pro | CrealityHalotOnePro | Dental Yellow Clear | 2 | 2.8 | 30 | 3.6 | 30 |  |  | 3 | 5 | 120 | 120 | CrealityHalotOnePro |  |  | 1
Creality Halot One Pro | CrealityHalotOnePro | Dental Yellow Clear PRO | 2 | 7.2 | 60 | 9.3 | 70 |  |  | 3 | 5 | 120 | 120 | CrealityHalotOnePro |  |  | 1
Creality Halot One Pro | CrealityHalotOnePro | Industrial ABS Black | 2 | 5.7 | 50 | 7.4 | 70 |  |  | 3 | 5 | 60 | 60 | CrealityHalotOnePro |  |  | 1
Creality Halot One Pro | CrealityHalotOnePro | Industrial ABS-Like Grey | 2 | 5.7 | 50 | 7.3 | 70 |  |  | 3 | 5 | 120 | 120 | CrealityHalotOnePro |  |  | 1
Creality Halot One Pro | CrealityHalotOnePro | Industrial Flex Natural Clear | 2 | 2.1 | 20 | 2.8 | 30 |  |  | 3 | 5 | 60 | 60 | CrealityHalotOnePro |  |  | 1
Creality Halot One Pro | CrealityHalotOnePro | Industrial Nylon Like | 2 | 1.5 | 10 | 2.1 | 20 |  |  | 3 | 5 | 60 | 60 | CrealityHalotOnePro |  |  | 1
Creality Halot One Pro | CrealityHalotOnePro | Industrial PP-Like | 2 | 6.2 | 60 | 7.8 | 70 |  |  | 3 | 5 | 60 | 60 | CrealityHalotOnePro |  |  | 1
Creality Halot One Pro | CrealityHalotOnePro | Industrial Rigid Black | 2 | 5.8 | 50 | 7.5 | 70 |  |  | 3 | 5 | 120 | 120 | CrealityHalotOnePro |  |  | 1
Creality Halot One Pro | CrealityHalotOnePro | Industrial Rigid Clear | 2 | 6.3 | 60 | 8.2 | 70 |  |  | 3 | 5 | 120 | 120 | CrealityHalotOnePro |  |  | 1
Creality Halot One Pro | CrealityHalotOnePro | Tough Black | 2 | 3 | 30 | 3.6 | 30 |  |  | 3 | 5 | 120 | 120 | CrealityHalotOnePro |  |  | 1
Creality Halot One Pro | CrealityHalotOnePro | Tough Grey | 2 | 3 | 30 | 3.6 | 30 |  |  | 3 | 5 | 120 | 120 | CrealityHalotOnePro |  |  | 1
Creality Halot One Pro | CrealityHalotOnePro | Tough White | 2 | 3 | 30 | 3.6 | 30 |  |  | 3 | 5 | 120 | 120 | CrealityHalotOnePro |  |  | 1
Creality Halot One Pro | CrealityHalotOnePro | Jewelry J-Cast | 2 | 9.5 | 70 | 10 | 70 |  |  | 3 | 5 | 60 | 60 | CrealityHalotOnePro |  |  | 1
Creality Halot One Pro | CrealityHalotOnePro | Model Resin Black | 2 | 3.6 | 30 | 4.7 | 40 |  |  | 3 | 5 | 120 | 120 | CrealityHalotOnePro |  |  | 1
Creality Halot One Pro | CrealityHalotOnePro | Model Resin Clear | 2 | 3.3 | 30 | 4.3 | 40 |  |  | 3 | 5 | 120 | 120 | CrealityHalotOnePro |  |  | 1
Creality Halot One Pro | CrealityHalotOnePro | Model Resin Grey | 2 | 5 | 50 | 6.5 | 60 |  |  | 3 | 5 | 120 | 120 | CrealityHalotOnePro |  |  | 1
Creality Halot One Pro | CrealityHalotOnePro | Model Resin White | 2 | 3.2 | 30 | 4.1 | 40 |  |  | 3 | 5 | 120 | 120 | CrealityHalotOnePro |  |  | 1
Creality Halot One Pro | CrealityHalotOnePro | Silicone-Compatiable Model Resin (J-Model) | 2 | 3.2 | 30 | 4.1 | 40 |  |  | 3 | 5 | 60 | 60 | CrealityHalotOnePro |  |  | 1
Creality Halot One Pro | CrealityHalotOnePro | Silicone-Like Black | 2 | 7.5 | 70 | 9.8 | 70 |  |  | 3 | 5 | 60 | 60 | CrealityHalotOnePro |  |  | 1
Creality Halot Ray | CrealityHalotRay | Basic Red | 2 | 3.6 | 30 | 4.6 | 40 |  |  | 4 | 8 | 120 | 120 | CrealityHalotRay |  |  | 1
Creality Halot Ray | CrealityHalotRay | Demo Bone | 2 | 3.5 | 30 | 4.6 | 40 |  |  | 5 | 8 | 120 | 120 | CrealityHalotRay |  |  | 1
Creality Halot Ray | CrealityHalotRay | Dental Bleach (New Version) | 2 | 8 | 70 | 10 | 70 |  |  | 5 | 8 | 120 | 120 | CrealityHalotRay |  |  | 1
Creality Halot Ray | CrealityHalotRay | Dental Bleach Pro | 2 | 5.9 | 50 | 7.7 | 70 |  |  | 4 | 8 | 120 | 120 | CrealityHalotRay |  |  | 1
Creality Halot Ray | CrealityHalotRay | Dental Cast Cherry Pro | 2 | 8.2 | 70 |  |  |  |  | 4 | 8 | 60 | 60 | CrealityHalotRay |  |  | 1
Creality Halot Ray | CrealityHalotRay | Dental Cast Cherry | 2 | 7.1 | 60 | 9.3 | 70 |  |  | 4 | 8 | 60 | 60 | CrealityHalotRay |  |  | 1
Creality Halot Ray | CrealityHalotRay | Dental Clear | 2 | 4 | 40 | 5.2 | 50 |  |  | 4 | 8 | 120 | 120 | CrealityHalotRay |  |  | 1
Creality Halot Ray | CrealityHalotRay | Dental Clear Pro | 2 | Use 100 um layer |  | 8.5 | 70 |  |  | 4 | 8 | 120 | 120 | CrealityHalotRay |  |  | 1
Creality Halot Ray | CrealityHalotRay | Dental Denture Base Soft | 2 | 9.1 | 70 | 10 | 70 |  |  | 5 | 8 | 120 | 120 | CrealityHalotRay |  |  | 1
Creality Halot Ray | CrealityHalotRay | Dental Denture Base | 2 | 7.2 | 60 | 9.3 | 70 |  |  | 5 | 8 | 120 | 120 | CrealityHalotRay |  |  | 1
Creality Halot Ray | CrealityHalotRay | Dental IBT | 2 | 4.5 | 40 | 5.8 | 50 |  |  | 4 | 8 | 60 | 60 | CrealityHalotRay |  |  | 1
Creality Halot Ray | CrealityHalotRay | Dental Model Biege | 2 | 5.6 | 50 | 7.3 | 70 |  |  | 5 | 8 | 120 | 120 | CrealityHalotRay |  |  | 1
Creality Halot Ray | CrealityHalotRay | Dental Model Bone | 2 | 3.5 | 30 | 4.6 | 40 |  |  | 5 | 8 | 120 | 120 | CrealityHalotRay |  |  | 1
Creality Halot Ray | CrealityHalotRay | Dental Model Light Grey | 2 | 4.4 | 40 | 5.7 | 50 |  |  | 5 | 8 | 120 | 120 | CrealityHalotRay |  |  | 1
Creality Halot Ray | CrealityHalotRay | Dental Peach | 2 | 5.6 | 50 | 7.3 | 70 |  |  | 5 | 8 | 120 | 120 | CrealityHalotRay |  |  | 1
Creality Halot Ray | CrealityHalotRay | Dental Pink | 2 | 3.6 | 30 | 4.6 | 40 |  |  | 4 | 8 | 120 | 120 | CrealityHalotRay |  |  | 1
Creality Halot Ray | CrealityHalotRay | Dental Soft Pink | 2 | 5.3 | 50 | 6.8 | 60 |  |  | 4 | 8 | 60 | 60 | CrealityHalotRay |  |  | 1
Creality Halot Ray | CrealityHalotRay | Dental Sand A1-A2 | 2 | 3 | 30 | 3.9 | 40 |  |  | 5 | 8 | 120 | 120 | CrealityHalotRay |  |  | 1
Creality Halot Ray | CrealityHalotRay | Dental Sand A1-A2 (New Version) | 2 | 8.1 | 70 | 8.5 | 70 |  |  | 5 | 8 | 120 | 120 | CrealityHalotRay |  |  | 1
Creality Halot Ray | CrealityHalotRay | Dental Sand A3 | 2 | 3 | 30 | 3.9 | 40 |  |  | 5 | 8 | 120 | 120 | CrealityHalotRay |  |  | 1
Creality Halot Ray | CrealityHalotRay | Dental Sand A3 (New Version) | 2 | 8.1 | 70 | 8.5 | 70 |  |  | 5 | 8 | 120 | 120 | CrealityHalotRay |  |  | 1
Creality Halot Ray | CrealityHalotRay | Dental Sand Pro A1-A2 (Crown LT) | 2 | 10 | 70 | 10 | 70 |  |  | 5 | 8 | 120 | 120 | CrealityHalotRay |  |  | 1
Creality Halot Ray | CrealityHalotRay | Dental Sand Pro A3 (Crown LT) | 2 | 10 | 70 | 10 | 70 |  |  | 5 | 8 | 120 | 120 | CrealityHalotRay |  |  | 1
Creality Halot Ray | CrealityHalotRay | Dental Splint Soft | 2 | 8.9 | 70 | 10 | 70 |  |  | 4 | 8 | 60 | 60 | CrealityHalotRay |  |  | 1
Creality Halot Ray | CrealityHalotRay | Dental Tray | 2 | Use 100 um layer |  | 7.1 | 60 | 8.9 | 70 | 4 | 8 | 120 | 120 | CrealityHalotRay |  |  | 1
Creality Halot Ray | CrealityHalotRay | Dental Yellow Clear | 2 | 3.1 | 30 | 4.1 | 40 |  |  | 4 | 8 | 120 | 120 | CrealityHalotRay |  |  | 1
Creality Halot Ray | CrealityHalotRay | Dental Yellow Clear PRO | 2 | 8.1 | 70 | 10 | 70 |  |  | 4 | 8 | 120 | 120 | CrealityHalotRay |  |  | 1
Creality Halot Ray | CrealityHalotRay | Industrial ABS Black | 2 | 6.4 | 60 | 8.3 | 70 |  |  | 4 | 8 | 60 | 60 | CrealityHalotRay |  |  | 1
Creality Halot Ray | CrealityHalotRay | Industrial ABS-Like Grey | 2 | 6.3 | 60 | 8.3 | 70 |  |  | 4 | 8 | 120 | 120 | CrealityHalotRay |  |  | 1
Creality Halot Ray | CrealityHalotRay | Industrial Flex Natural Clear | 2 | 2.4 | 20 | 3.1 | 30 |  |  | 4 | 8 | 60 | 60 | CrealityHalotRay |  |  | 1
Creality Halot Ray | CrealityHalotRay | Industrial Nylon Like | 2 | 1.7 | 20 | 2.3 | 20 |  |  | 4 | 8 | 60 | 60 | CrealityHalotRay |  |  | 1
Creality Halot Ray | CrealityHalotRay | Industrial PP-Like | 2 | 7 | 60 | 8.8 | 70 |  |  | 4 | 8 | 60 | 60 | CrealityHalotRay |  |  | 1
Creality Halot Ray | CrealityHalotRay | Industrial Rigid Black | 2 | 6.5 | 60 | 8.5 | 70 |  |  | 4 | 8 | 120 | 120 | CrealityHalotRay |  |  | 1
Creality Halot Ray | CrealityHalotRay | Industrial Rigid Clear | 2 | 7.1 | 60 | 9.2 | 70 |  |  | 4 | 8 | 120 | 120 | CrealityHalotRay |  |  | 1
Creality Halot Ray | CrealityHalotRay | Tough Black | 2 | 3.4 | 30 | 4 | 40 |  |  | 4 | 8 | 120 | 120 | CrealityHalotRay |  |  | 1
Creality Halot Ray | CrealityHalotRay | Tough Grey | 2 | 3.4 | 30 | 4 | 40 |  |  | 4 | 8 | 120 | 120 | CrealityHalotRay |  |  | 1
Creality Halot Ray | CrealityHalotRay | Tough White | 2 | 3.4 | 30 | 4 | 40 |  |  | 4 | 8 | 120 | 120 | CrealityHalotRay |  |  | 1
Creality Halot Ray | CrealityHalotRay | Jewelry J-Cast | 2 | 10 | 70 | 10 | 70 |  |  | 4 | 8 | 60 | 60 | CrealityHalotRay |  |  | 1
Creality Halot Ray | CrealityHalotRay | Model Resin Black | 2 | 4 | 40 | 5.2 | 50 |  |  | 4 | 8 | 120 | 120 | CrealityHalotRay |  |  | 1
Creality Halot Ray | CrealityHalotRay | Model Resin Clear | 2 | 3.7 | 30 | 4.9 | 40 |  |  | 4 | 8 | 120 | 120 | CrealityHalotRay |  |  | 1
Creality Halot Ray | CrealityHalotRay | Model Resin Grey | 2 | 5.6 | 50 | 7.3 | 70 |  |  | 4 | 8 | 120 | 120 | CrealityHalotRay |  |  | 1
Creality Halot Ray | CrealityHalotRay | Model Resin White | 2 | 3.6 | 30 | 4.6 | 40 |  |  | 4 | 8 | 120 | 120 | CrealityHalotRay |  |  | 1
Creality Halot Ray | CrealityHalotRay | Silicone-Compatiable Model Resin (J-Model) | 2 | 3.5 | 30 | 4.6 | 40 |  |  | 4 | 8 | 60 | 60 | CrealityHalotRay |  |  | 1
Creality Halot Ray | CrealityHalotRay | Silicone-Like Black | 2 | 8.5 | 70 | 10 | 70 |  |  | 4 | 8 | 60 | 60 | CrealityHalotRay |  |  | 1
Creality Halot Sky | CrealityHalotSky | Basic Red | 2 | 3.7 | 30 | 4.8 | 40 |  |  | 4 | 8 | 120 | 120 | CrealityHalotSky |  |  | 1
Creality Halot Sky | CrealityHalotSky | Demo Bone | 2 | 3.6 | 30 | 4.7 | 40 |  |  | 5 | 8 | 120 | 120 | CrealityHalotSky |  |  | 1
Creality Halot Sky | CrealityHalotSky | Dental Bleach (New Version) | 2 | 8.3 | 70 | 10 | 70 |  |  | 5 | 8 | 120 | 120 | CrealityHalotSky |  |  | 1
Creality Halot Sky | CrealityHalotSky | Dental Bleach Pro | 2 | 6.1 | 50 | 8 | 70 |  |  | 4 | 8 | 120 | 120 | CrealityHalotSky |  |  | 1
Creality Halot Sky | CrealityHalotSky | Dental Cast Cherry Pro | 2 | 8.4 | 70 |  |  |  |  | 4 | 8 | 60 | 60 | CrealityHalotSky |  |  | 1
Creality Halot Sky | CrealityHalotSky | Dental Cast Cherry | 2 | 7.4 | 70 | 9.6 | 70 |  |  | 4 | 8 | 60 | 60 | CrealityHalotSky |  |  | 1
Creality Halot Sky | CrealityHalotSky | Dental Clear | 2 | 4.2 | 40 | 5.4 | 50 |  |  | 4 | 8 | 120 | 120 | CrealityHalotSky |  |  | 1
Creality Halot Sky | CrealityHalotSky | Dental Clear Pro | 2 | Use 100 um layer |  | 8.8 | 70 |  |  | 4 | 8 | 120 | 120 | CrealityHalotSky |  |  | 1
Creality Halot Sky | CrealityHalotSky | Dental Denture Base Soft | 2 | 9.4 | 70 | 10 | 70 |  |  | 5 | 8 | 120 | 120 | CrealityHalotSky |  |  | 1
Creality Halot Sky | CrealityHalotSky | Dental Denture Base | 2 | 7.4 | 70 | 9.6 | 70 |  |  | 5 | 8 | 120 | 120 | CrealityHalotSky |  |  | 1
Creality Halot Sky | CrealityHalotSky | Dental IBT | 2 | 4.6 | 40 | 6 | 50 |  |  | 4 | 8 | 60 | 60 | CrealityHalotSky |  |  | 1
Creality Halot Sky | CrealityHalotSky | Dental Model Biege | 2 | 5.8 | 50 | 7.6 | 70 |  |  | 5 | 8 | 120 | 120 | CrealityHalotSky |  |  | 1
Creality Halot Sky | CrealityHalotSky | Dental Model Bone | 2 | 3.6 | 30 | 4.7 | 40 |  |  | 5 | 8 | 120 | 120 | CrealityHalotSky |  |  | 1
Creality Halot Sky | CrealityHalotSky | Dental Model Light Grey | 2 | 4.5 | 40 | 5.9 | 50 |  |  | 5 | 8 | 120 | 120 | CrealityHalotSky |  |  | 1
Creality Halot Sky | CrealityHalotSky | Dental Peach | 2 | 5.8 | 50 | 7.6 | 70 |  |  | 5 | 8 | 120 | 120 | CrealityHalotSky |  |  | 1
Creality Halot Sky | CrealityHalotSky | Dental Pink | 2 | 3.7 | 30 | 4.8 | 40 |  |  | 4 | 8 | 120 | 120 | CrealityHalotSky |  |  | 1
Creality Halot Sky | CrealityHalotSky | Dental Soft Pink | 2 | 5.5 | 50 | 7.1 | 60 |  |  | 4 | 8 | 60 | 60 | CrealityHalotSky |  |  | 1
Creality Halot Sky | CrealityHalotSky | Dental Sand A1-A2 | 2 | 3.1 | 30 | 4.1 | 40 |  |  | 5 | 8 | 120 | 120 | CrealityHalotSky |  |  | 1
Creality Halot Sky | CrealityHalotSky | Dental Sand A1-A2 (New Version) | 2 | 8.4 | 70 | 8.8 | 70 |  |  | 5 | 8 | 120 | 120 | CrealityHalotSky |  |  | 1
Creality Halot Sky | CrealityHalotSky | Dental Sand A3 | 2 | 3.1 | 30 | 4.1 | 40 |  |  | 5 | 8 | 120 | 120 | CrealityHalotSky |  |  | 1
Creality Halot Sky | CrealityHalotSky | Dental Sand A3 (New Version) | 2 | 8.4 | 70 | 8.8 | 70 |  |  | 5 | 8 | 120 | 120 | CrealityHalotSky |  |  | 1
Creality Halot Sky | CrealityHalotSky | Dental Sand Pro A1-A2 (Crown LT) | 2 | 10 | 70 | 10 | 70 |  |  | 5 | 8 | 120 | 120 | CrealityHalotSky |  |  | 1
Creality Halot Sky | CrealityHalotSky | Dental Sand Pro A3 (Crown LT) | 2 | 10 | 70 | 10 | 70 |  |  | 5 | 8 | 120 | 120 | CrealityHalotSky |  |  | 1
Creality Halot Sky | CrealityHalotSky | Dental Splint Soft | 2 | 9.2 | 70 | 10 | 70 |  |  | 4 | 8 | 60 | 60 | CrealityHalotSky |  |  | 1
Creality Halot Sky | CrealityHalotSky | Dental Tray | 2 | Use 100 um layer |  | 7.4 | 70 | 9.2 | 70 | 4 | 8 | 120 | 120 | CrealityHalotSky |  |  | 1
Creality Halot Sky | CrealityHalotSky | Dental Yellow Clear | 2 | 3.2 | 30 | 4.2 | 40 |  |  | 4 | 8 | 120 | 120 | CrealityHalotSky |  |  | 1
Creality Halot Sky | CrealityHalotSky | Dental Yellow Clear PRO | 2 | 8.4 | 70 | 10 | 70 |  |  | 4 | 8 | 120 | 120 | CrealityHalotSky |  |  | 1
Creality Halot Sky | CrealityHalotSky | Industrial ABS Black | 2 | 6.7 | 60 | 8.6 | 70 |  |  | 4 | 8 | 60 | 60 | CrealityHalotSky |  |  | 1
Creality Halot Sky | CrealityHalotSky | Industrial ABS-Like Grey | 2 | 6.6 | 60 | 8.5 | 70 |  |  | 4 | 8 | 120 | 120 | CrealityHalotSky |  |  | 1
Creality Halot Sky | CrealityHalotSky | Industrial Flex Natural Clear | 2 | 2.5 | 20 | 3.2 | 30 |  |  | 4 | 8 | 60 | 60 | CrealityHalotSky |  |  | 1
Creality Halot Sky | CrealityHalotSky | Industrial Nylon Like | 2 | 1.8 | 20 | 2.4 | 20 |  |  | 4 | 8 | 60 | 60 | CrealityHalotSky |  |  | 1
Creality Halot Sky | CrealityHalotSky | Industrial PP-Like | 2 | 7.3 | 70 | 9.1 | 70 |  |  | 4 | 8 | 60 | 60 | CrealityHalotSky |  |  | 1
Creality Halot Sky | CrealityHalotSky | Industrial Rigid Black | 2 | 6.7 | 60 | 8.8 | 70 |  |  | 4 | 8 | 120 | 120 | CrealityHalotSky |  |  | 1
Creality Halot Sky | CrealityHalotSky | Industrial Rigid Clear | 2 | 7.3 | 70 | 9.5 | 70 |  |  | 4 | 8 | 120 | 120 | CrealityHalotSky |  |  | 1
Creality Halot Sky | CrealityHalotSky | Tough Black | 2 | 3.5 | 30 | 4.1 | 40 |  |  | 4 | 8 | 120 | 120 | CrealityHalotSky |  |  | 1
Creality Halot Sky | CrealityHalotSky | Tough Grey | 2 | 3.5 | 30 | 4.1 | 40 |  |  | 4 | 8 | 120 | 120 | CrealityHalotSky |  |  | 1
Creality Halot Sky | CrealityHalotSky | Tough White | 2 | 3.5 | 30 | 4.1 | 40 |  |  | 4 | 8 | 120 | 120 | CrealityHalotSky |  |  | 1
Creality Halot Sky | CrealityHalotSky | Jewelry J-Cast | 2 | 10 | 70 | 10 | 70 |  |  | 4 | 8 | 60 | 60 | CrealityHalotSky |  |  | 1
Creality Halot Sky | CrealityHalotSky | Model Resin Black | 2 | 4.2 | 40 | 5.4 | 50 |  |  | 4 | 8 | 120 | 120 | CrealityHalotSky |  |  | 1
Creality Halot Sky | CrealityHalotSky | Model Resin Clear | 2 | 3.9 | 40 | 5 | 50 |  |  | 4 | 8 | 120 | 120 | CrealityHalotSky |  |  | 1
Creality Halot Sky | CrealityHalotSky | Model Resin Grey | 2 | 5.8 | 50 | 7.6 | 70 |  |  | 4 | 8 | 120 | 120 | CrealityHalotSky |  |  | 1
Creality Halot Sky | CrealityHalotSky | Model Resin White | 2 | 3.7 | 30 | 4.8 | 40 |  |  | 4 | 8 | 120 | 120 | CrealityHalotSky |  |  | 1
Creality Halot Sky | CrealityHalotSky | Silicone-Compatiable Model Resin (J-Model) | 2 | 3.7 | 30 | 4.8 | 40 |  |  | 4 | 8 | 60 | 60 | CrealityHalotSky |  |  | 1
Creality Halot Sky | CrealityHalotSky | Silicone-Like Black | 2 | 8.8 | 70 | 10 | 70 |  |  | 4 | 8 | 60 | 60 | CrealityHalotSky |  |  | 1
Creality Halot Sky 2022 | CrealityHalotSky2022 | Basic Red | 2 | 2.6 | 20 | 3.4 | 30 |  |  | 4 | 8 | 120 | 120 | CrealityHalotSky2022 |  |  | 1
Creality Halot Sky 2022 | CrealityHalotSky2022 | Demo Bone | 2 | 2.5 | 20 | 3.3 | 30 |  |  | 5 | 8 | 120 | 120 | CrealityHalotSky2022 |  |  | 1
Creality Halot Sky 2022 | CrealityHalotSky2022 | Dental Bleach (New Version) | 2 | 5.8 | 50 | 7.5 | 70 |  |  | 5 | 8 | 120 | 120 | CrealityHalotSky2022 |  |  | 1
Creality Halot Sky 2022 | CrealityHalotSky2022 | Dental Bleach Pro | 2 | 4.3 | 40 | 5.6 | 50 |  |  | 4 | 8 | 120 | 120 | CrealityHalotSky2022 |  |  | 1
Creality Halot Sky 2022 | CrealityHalotSky2022 | Dental Cast Cherry Pro | 2 | 5.9 | 50 |  |  |  |  | 4 | 8 | 60 | 60 | CrealityHalotSky2022 |  |  | 1
Creality Halot Sky 2022 | CrealityHalotSky2022 | Dental Cast Cherry | 2 | 5.2 | 50 | 6.7 | 60 |  |  | 4 | 8 | 60 | 60 | CrealityHalotSky2022 |  |  | 1
Creality Halot Sky 2022 | CrealityHalotSky2022 | Dental Clear | 2 | 2.9 | 30 | 3.8 | 30 |  |  | 4 | 8 | 120 | 120 | CrealityHalotSky2022 |  |  | 1
Creality Halot Sky 2022 | CrealityHalotSky2022 | Dental Clear Pro | 2 | Use 100 um layer |  | 6.1 | 50 | 7.9 | 70 | 4 | 8 | 120 | 120 | CrealityHalotSky2022 |  |  | 1
Creality Halot Sky 2022 | CrealityHalotSky2022 | Dental Denture Base Soft | 2 | 6.6 | 60 | 8.5 | 70 |  |  | 5 | 8 | 120 | 120 | CrealityHalotSky2022 |  |  | 1
Creality Halot Sky 2022 | CrealityHalotSky2022 | Dental Denture Base | 2 | 5.2 | 50 | 6.7 | 60 |  |  | 5 | 8 | 120 | 120 | CrealityHalotSky2022 |  |  | 1
Creality Halot Sky 2022 | CrealityHalotSky2022 | Dental IBT | 2 | 3.2 | 30 | 4.2 | 40 |  |  | 4 | 8 | 60 | 60 | CrealityHalotSky2022 |  |  | 1
Creality Halot Sky 2022 | CrealityHalotSky2022 | Dental Model Biege | 2 | 4.1 | 40 | 5.3 | 50 |  |  | 5 | 8 | 120 | 120 | CrealityHalotSky2022 |  |  | 1
Creality Halot Sky 2022 | CrealityHalotSky2022 | Dental Model Bone | 2 | 2.5 | 20 | 3.3 | 30 |  |  | 5 | 8 | 120 | 120 | CrealityHalotSky2022 |  |  | 1
Creality Halot Sky 2022 | CrealityHalotSky2022 | Dental Model Light Grey | 2 | 3.2 | 30 | 4.1 | 40 |  |  | 5 | 8 | 120 | 120 | CrealityHalotSky2022 |  |  | 1
Creality Halot Sky 2022 | CrealityHalotSky2022 | Dental Peach | 2 | 4.1 | 40 | 5.3 | 50 |  |  | 5 | 8 | 120 | 120 | CrealityHalotSky2022 |  |  | 1
Creality Halot Sky 2022 | CrealityHalotSky2022 | Dental Pink | 2 | 2.6 | 20 | 3.4 | 30 |  |  | 4 | 8 | 120 | 120 | CrealityHalotSky2022 |  |  | 1
Creality Halot Sky 2022 | CrealityHalotSky2022 | Dental Soft Pink | 2 | 3.8 | 30 | 4.9 | 40 |  |  | 4 | 8 | 60 | 60 | CrealityHalotSky2022 |  |  | 1
Creality Halot Sky 2022 | CrealityHalotSky2022 | Dental Sand A1-A2 | 2 | 2.2 | 20 | 2.8 | 30 |  |  | 5 | 8 | 120 | 120 | CrealityHalotSky2022 |  |  | 1
Creality Halot Sky 2022 | CrealityHalotSky2022 | Dental Sand A1-A2 (New Version) | 2 | 5.8 | 50 | 6.1 | 50 |  |  | 5 | 8 | 120 | 120 | CrealityHalotSky2022 |  |  | 1
Creality Halot Sky 2022 | CrealityHalotSky2022 | Dental Sand A3 | 2 | 2.2 | 20 | 2.8 | 30 |  |  | 5 | 8 | 120 | 120 | CrealityHalotSky2022 |  |  | 1
Creality Halot Sky 2022 | CrealityHalotSky2022 | Dental Sand A3 (New Version) | 2 | 5.8 | 50 | 6.1 | 50 |  |  | 5 | 8 | 120 | 120 | CrealityHalotSky2022 |  |  | 1
Creality Halot Sky 2022 | CrealityHalotSky2022 | Dental Sand Pro A1-A2 (Crown LT) | 2 | 9.7 | 70 | 10 | 70 |  |  | 5 | 8 | 120 | 120 | CrealityHalotSky2022 |  |  | 1
Creality Halot Sky 2022 | CrealityHalotSky2022 | Dental Sand Pro A3 (Crown LT) | 2 | 9.7 | 70 | 10 | 70 |  |  | 5 | 8 | 120 | 120 | CrealityHalotSky2022 |  |  | 1
Creality Halot Sky 2022 | CrealityHalotSky2022 | Dental Splint Soft | 2 | 6.4 | 60 | 8.4 | 70 |  |  | 4 | 8 | 60 | 60 | CrealityHalotSky2022 |  |  | 1
Creality Halot Sky 2022 | CrealityHalotSky2022 | Dental Tray | 2 | Use 100 um layer |  | 5.2 | 50 | 6.4 | 60 | 4 | 8 | 120 | 120 | CrealityHalotSky2022 |  |  | 1
Creality Halot Sky 2022 | CrealityHalotSky2022 | Dental Yellow Clear | 2 | 2.3 | 20 | 2.9 | 30 |  |  | 4 | 8 | 120 | 120 | CrealityHalotSky2022 |  |  | 1
Creality Halot Sky 2022 | CrealityHalotSky2022 | Dental Yellow Clear PRO | 2 | 5.8 | 50 | 7.5 | 70 |  |  | 4 | 8 | 120 | 120 | CrealityHalotSky2022 |  |  | 1
Creality Halot Sky 2022 | CrealityHalotSky2022 | Industrial ABS Black | 2 | 4.6 | 40 | 6 | 50 |  |  | 4 | 8 | 60 | 60 | CrealityHalotSky2022 |  |  | 1
Creality Halot Sky 2022 | CrealityHalotSky2022 | Industrial ABS-Like Grey | 2 | 4.6 | 40 | 6 | 50 |  |  | 4 | 8 | 120 | 120 | CrealityHalotSky2022 |  |  | 1
Creality Halot Sky 2022 | CrealityHalotSky2022 | Industrial Flex Natural Clear | 2 | 1.7 | 20 | 2.2 | 20 |  |  | 4 | 8 | 60 | 60 | CrealityHalotSky2022 |  |  | 1
Creality Halot Sky 2022 | CrealityHalotSky2022 | Industrial Nylon Like | 2 | 1.3 | 10 | 1.7 | 20 |  |  | 4 | 8 | 60 | 60 | CrealityHalotSky2022 |  |  | 1
Creality Halot Sky 2022 | CrealityHalotSky2022 | Industrial PP-Like | 2 | 5.1 | 50 | 6.4 | 60 |  |  | 4 | 8 | 60 | 60 | CrealityHalotSky2022 |  |  | 1
Creality Halot Sky 2022 | CrealityHalotSky2022 | Industrial Rigid Black | 2 | 4.7 | 40 | 6.1 | 50 |  |  | 4 | 8 | 120 | 120 | CrealityHalotSky2022 |  |  | 1
Creality Halot Sky 2022 | CrealityHalotSky2022 | Industrial Rigid Clear | 2 | 5.1 | 50 | 6.6 | 60 |  |  | 4 | 8 | 120 | 120 | CrealityHalotSky2022 |  |  | 1
Creality Halot Sky 2022 | CrealityHalotSky2022 | Tough Black | 2 | 2.4 | 20 | 2.9 | 30 |  |  | 4 | 8 | 120 | 120 | CrealityHalotSky2022 |  |  | 1
Creality Halot Sky 2022 | CrealityHalotSky2022 | Tough Grey | 2 | 2.4 | 20 | 2.9 | 30 |  |  | 4 | 8 | 120 | 120 | CrealityHalotSky2022 |  |  | 1
Creality Halot Sky 2022 | CrealityHalotSky2022 | Tough White | 2 | 2.4 | 20 | 2.9 | 30 |  |  | 4 | 8 | 120 | 120 | CrealityHalotSky2022 |  |  | 1
Creality Halot Sky 2022 | CrealityHalotSky2022 | Jewelry J-Cast | 2 | 7.7 | 70 | 10 | 70 |  |  | 4 | 8 | 60 | 60 | CrealityHalotSky2022 |  |  | 1
Creality Halot Sky 2022 | CrealityHalotSky2022 | Model Resin Black | 2 | 2.9 | 30 | 3.8 | 30 |  |  | 4 | 8 | 120 | 120 | CrealityHalotSky2022 |  |  | 1
Creality Halot Sky 2022 | CrealityHalotSky2022 | Model Resin Clear | 2 | 2.7 | 20 | 3.5 | 30 |  |  | 4 | 8 | 120 | 120 | CrealityHalotSky2022 |  |  | 1
Creality Halot Sky 2022 | CrealityHalotSky2022 | Model Resin Grey | 2 | 4.1 | 40 | 5.3 | 50 |  |  | 4 | 8 | 120 | 120 | CrealityHalotSky2022 |  |  | 1
Creality Halot Sky 2022 | CrealityHalotSky2022 | Model Resin White | 2 | 2.6 | 20 | 3.4 | 30 |  |  | 4 | 8 | 120 | 120 | CrealityHalotSky2022 |  |  | 1
Creality Halot Sky 2022 | CrealityHalotSky2022 | Silicone-Compatiable Model Resin (J-Model) | 2 | 2.6 | 20 | 3.3 | 30 |  |  | 4 | 8 | 60 | 60 | CrealityHalotSky2022 |  |  | 1
Creality Halot Sky 2022 | CrealityHalotSky2022 | Silicone-Like Black | 2 | 6.1 | 50 | 7.9 | 70 |  |  | 4 | 8 | 60 | 60 | CrealityHalotSky2022 |  |  | 1
Elegoo Mars 2 Pro | ElegooMars2Pro | Basic Red | 2 | 2.6 | 20 | 3.4 | 30 |  |  | 3 | 5 | 120 | 180 | ElegooMars2Pro |  |  | 1
Elegoo Mars 2 Pro | ElegooMars2Pro | Demo Bone | 2 | 2.5 | 20 | 3.3 | 30 |  |  | 4 | 5 | 120 | 180 | ElegooMars2Pro |  |  | 1
Elegoo Mars 2 Pro | ElegooMars2Pro | Dental Bleach (New Version) | 2 | 5.8 | 50 | 7.6 | 70 |  |  | 4 | 5 | 120 | 180 | ElegooMars2Pro |  |  | 1
Elegoo Mars 2 Pro | ElegooMars2Pro | Dental Bleach Pro | 2 | 4.3 | 40 | 5.6 | 50 |  |  | 3 | 5 | 120 | 180 | ElegooMars2Pro |  |  | 1
Elegoo Mars 2 Pro | ElegooMars2Pro | Dental Cast Cherry Pro | 2 | 6 | 50 |  |  |  |  | 3 | 5 | 60 | 60 | ElegooMars2Pro |  |  | 1
Elegoo Mars 2 Pro | ElegooMars2Pro | Dental Cast Cherry | 2 | 5.2 | 50 | 6.8 | 60 |  |  | 3 | 5 | 60 | 60 | ElegooMars2Pro |  |  | 1
Elegoo Mars 2 Pro | ElegooMars2Pro | Dental Clear | 2 | 2.9 | 30 | 3.8 | 30 |  |  | 3 | 5 | 120 | 180 | ElegooMars2Pro |  |  | 1
Elegoo Mars 2 Pro | ElegooMars2Pro | Dental Clear Pro | 2 | Use 100 um layer |  | 6.2 | 60 | 8 | 70 | 3 | 5 | 120 | 180 | ElegooMars2Pro |  |  | 1
Elegoo Mars 2 Pro | ElegooMars2Pro | Dental Denture Base Soft | 2 | 6.6 | 60 | 8.6 | 80 |  |  | 4 | 5 | 120 | 180 | ElegooMars2Pro |  |  | 1
Elegoo Mars 2 Pro | ElegooMars2Pro | Dental Denture Base | 2 | 5.2 | 50 | 6.8 | 60 |  |  | 4 | 5 | 120 | 180 | ElegooMars2Pro |  |  | 1
Elegoo Mars 2 Pro | ElegooMars2Pro | Dental IBT | 2 | 3.3 | 30 | 4.2 | 40 |  |  | 3 | 5 | 60 | 60 | ElegooMars2Pro |  |  | 1
Elegoo Mars 2 Pro | ElegooMars2Pro | Dental Model Biege | 2 | 4.1 | 40 | 5.3 | 50 |  |  | 4 | 5 | 120 | 180 | ElegooMars2Pro |  |  | 1
Elegoo Mars 2 Pro | ElegooMars2Pro | Dental Model Bone | 2 | 2.5 | 20 | 3.3 | 30 |  |  | 4 | 5 | 120 | 180 | ElegooMars2Pro |  |  | 1
Elegoo Mars 2 Pro | ElegooMars2Pro | Dental Model Light Grey | 2 | 3.2 | 30 | 4.2 | 40 |  |  | 4 | 5 | 120 | 180 | ElegooMars2Pro |  |  | 1
Elegoo Mars 2 Pro | ElegooMars2Pro | Dental Peach | 2 | 4.1 | 40 | 5.3 | 50 |  |  | 4 | 5 | 120 | 180 | ElegooMars2Pro |  |  | 1
Elegoo Mars 2 Pro | ElegooMars2Pro | Dental Pink | 2 | 2.6 | 20 | 3.4 | 30 |  |  | 3 | 5 | 120 | 180 | ElegooMars2Pro |  |  | 1
Elegoo Mars 2 Pro | ElegooMars2Pro | Dental Soft Pink | 2 | 3.9 | 40 | 5 | 50 |  |  | 3 | 5 | 60 | 60 | ElegooMars2Pro |  |  | 1
Elegoo Mars 2 Pro | ElegooMars2Pro | Dental Sand A1-A2 | 2 | 2.2 | 20 | 2.9 | 30 |  |  | 4 | 5 | 120 | 180 | ElegooMars2Pro |  |  | 1
Elegoo Mars 2 Pro | ElegooMars2Pro | Dental Sand A1-A2 (New Version) | 2 | 5.9 | 50 | 6.2 | 60 |  |  | 4 | 5 | 120 | 180 | ElegooMars2Pro |  |  | 1
Elegoo Mars 2 Pro | ElegooMars2Pro | Dental Sand A3 | 2 | 2.2 | 20 | 2.9 | 30 |  |  | 4 | 5 | 120 | 180 | ElegooMars2Pro |  |  | 1
Elegoo Mars 2 Pro | ElegooMars2Pro | Dental Sand A3 (New Version) | 2 | 5.9 | 50 | 6.2 | 60 |  |  | 4 | 5 | 120 | 180 | ElegooMars2Pro |  |  | 1
Elegoo Mars 2 Pro | ElegooMars2Pro | Dental Sand Pro A1-A2 (Crown LT) | 2 | 9.8 | 90 | 14 | 100 |  |  | 4 | 5 | 120 | 180 | ElegooMars2Pro |  |  | 1
Elegoo Mars 2 Pro | ElegooMars2Pro | Dental Sand Pro A3 (Crown LT) | 2 | 9.8 | 90 | 14 | 100 |  |  | 4 | 5 | 120 | 180 | ElegooMars2Pro |  |  | 1
Elegoo Mars 2 Pro | ElegooMars2Pro | Dental Splint Soft | 2 | 6.5 | 60 | 8.5 | 80 |  |  | 3 | 5 | 60 | 60 | ElegooMars2Pro |  |  | 1
Elegoo Mars 2 Pro | ElegooMars2Pro | Dental Tray | 2 | Use 100 um layer |  | 5.2 | 50 | 6.5 | 60 | 3 | 5 | 120 | 180 | ElegooMars2Pro |  |  | 1
Elegoo Mars 2 Pro | ElegooMars2Pro | Dental Yellow Clear | 2 | 2.3 | 20 | 3 | 30 |  |  | 3 | 5 | 120 | 180 | ElegooMars2Pro |  |  | 1
Elegoo Mars 2 Pro | ElegooMars2Pro | Dental Yellow Clear PRO | 2 | 5.9 | 50 | 7.6 | 70 |  |  | 3 | 5 | 120 | 180 | ElegooMars2Pro |  |  | 1
Elegoo Mars 2 Pro | ElegooMars2Pro | Industrial ABS Black | 2 | 4.7 | 40 | 6.1 | 50 |  |  | 3 | 5 | 60 | 60 | ElegooMars2Pro |  |  | 1
Elegoo Mars 2 Pro | ElegooMars2Pro | Industrial ABS-Like Grey | 2 | 4.6 | 40 | 6 | 50 |  |  | 3 | 5 | 120 | 180 | ElegooMars2Pro |  |  | 1
Elegoo Mars 2 Pro | ElegooMars2Pro | Industrial Flex Natural Clear | 2 | 1.7 | 20 | 2.3 | 20 |  |  | 3 | 5 | 60 | 60 | ElegooMars2Pro |  |  | 1
Elegoo Mars 2 Pro | ElegooMars2Pro | Industrial Nylon Like | 2 | 1.3 | 10 | 1.7 | 20 |  |  | 3 | 5 | 60 | 60 | ElegooMars2Pro |  |  | 1
Elegoo Mars 2 Pro | ElegooMars2Pro | Industrial PP-Like | 2 | 5.1 | 50 | 6.4 | 60 |  |  | 3 | 5 | 60 | 60 | ElegooMars2Pro |  |  | 1
Elegoo Mars 2 Pro | ElegooMars2Pro | Industrial Rigid Black | 2 | 4.7 | 40 | 6.2 | 60 |  |  | 3 | 5 | 120 | 180 | ElegooMars2Pro |  |  | 1
Elegoo Mars 2 Pro | ElegooMars2Pro | Industrial Rigid Clear | 2 | 5.2 | 50 | 6.7 | 60 |  |  | 3 | 5 | 120 | 180 | ElegooMars2Pro |  |  | 1
Elegoo Mars 2 Pro | ElegooMars2Pro | Tough Black | 2 | 2.5 | 20 | 2.9 | 30 |  |  | 3 | 5 | 120 | 180 | ElegooMars2Pro |  |  | 1
Elegoo Mars 2 Pro | ElegooMars2Pro | Tough Grey | 2 | 2.5 | 20 | 2.9 | 30 |  |  | 3 | 5 | 120 | 180 | ElegooMars2Pro |  |  | 1
Elegoo Mars 2 Pro | ElegooMars2Pro | Tough White | 2 | 2.5 | 20 | 2.9 | 30 |  |  | 3 | 5 | 120 | 180 | ElegooMars2Pro |  |  | 1
Elegoo Mars 2 Pro | ElegooMars2Pro | Jewelry J-Cast | 2 | 7.8 | 70 | 10.8 | 100 |  |  | 3 | 5 | 60 | 60 | ElegooMars2Pro |  |  | 1
Elegoo Mars 2 Pro | ElegooMars2Pro | Model Resin Black | 2 | 2.9 | 30 | 3.8 | 30 |  |  | 3 | 5 | 120 | 180 | ElegooMars2Pro |  |  | 1
Elegoo Mars 2 Pro | ElegooMars2Pro | Model Resin Clear | 2 | 2.7 | 20 | 3.6 | 30 |  |  | 3 | 5 | 120 | 180 | ElegooMars2Pro |  |  | 1
Elegoo Mars 2 Pro | ElegooMars2Pro | Model Resin Grey | 2 | 4.1 | 40 | 5.3 | 50 |  |  | 3 | 5 | 120 | 180 | ElegooMars2Pro |  |  | 1
Elegoo Mars 2 Pro | ElegooMars2Pro | Model Resin White | 2 | 2.6 | 20 | 3.4 | 30 |  |  | 3 | 5 | 120 | 180 | ElegooMars2Pro |  |  | 1
Elegoo Mars 2 Pro | ElegooMars2Pro | Silicone-Compatiable Model Resin (J-Model) | 2 | 2.6 | 20 | 3.4 | 30 |  |  | 3 | 5 | 60 | 60 | ElegooMars2Pro |  |  | 1
Elegoo Mars 2 Pro | ElegooMars2Pro | Silicone-Like Black | 2 | 6.2 | 60 | 8 | 70 |  |  | 3 | 5 | 60 | 60 | ElegooMars2Pro |  |  | 1
Elegoo Mars 3 | ElegooMars3 | Basic Red | 2 | 2.6 | 20 | 3.4 | 30 |  |  | 3 | 5 | 120 | 180 | ElegooMars3 |  |  | 1
Elegoo Mars 3 | ElegooMars3 | Demo Bone | 2 | 2.5 | 20 | 3.3 | 30 |  |  | 4 | 5 | 120 | 180 | ElegooMars3 |  |  | 1
Elegoo Mars 3 | ElegooMars3 | Dental Bleach (New Version) | 2 | 5.8 | 50 | 7.6 | 70 |  |  | 4 | 5 | 120 | 180 | ElegooMars3 |  |  | 1
Elegoo Mars 3 | ElegooMars3 | Dental Bleach Pro | 2 | 4.3 | 40 | 5.6 | 50 |  |  | 3 | 5 | 120 | 180 | ElegooMars3 |  |  | 1
Elegoo Mars 3 | ElegooMars3 | Dental Cast Cherry Pro | 2 | 6 | 50 |  |  |  |  | 3 | 5 | 60 | 60 | ElegooMars3 |  |  | 1
Elegoo Mars 3 | ElegooMars3 | Dental Cast Cherry | 2 | 5.2 | 50 | 6.8 | 60 |  |  | 3 | 5 | 60 | 60 | ElegooMars3 |  |  | 1
Elegoo Mars 3 | ElegooMars3 | Dental Clear | 2 | 2.9 | 30 | 3.8 | 30 |  |  | 3 | 5 | 120 | 180 | ElegooMars3 |  |  | 1
Elegoo Mars 3 | ElegooMars3 | Dental Clear Pro | 2 | Use 100 um layer |  | 6.2 | 60 | 8 | 70 | 3 | 5 | 120 | 180 | ElegooMars3 |  |  | 1
Elegoo Mars 3 | ElegooMars3 | Dental Denture Base Soft | 2 | 6.6 | 60 | 8.6 | 80 |  |  | 4 | 5 | 120 | 180 | ElegooMars3 |  |  | 1
Elegoo Mars 3 | ElegooMars3 | Dental Denture Base | 2 | 5.2 | 50 | 6.8 | 60 |  |  | 4 | 5 | 120 | 180 | ElegooMars3 |  |  | 1
Elegoo Mars 3 | ElegooMars3 | Dental IBT | 2 | 3.3 | 30 | 4.2 | 40 |  |  | 3 | 5 | 60 | 60 | ElegooMars3 |  |  | 1
Elegoo Mars 3 | ElegooMars3 | Dental Model Biege | 2 | 4.1 | 40 | 5.3 | 50 |  |  | 4 | 5 | 120 | 180 | ElegooMars3 |  |  | 1
Elegoo Mars 3 | ElegooMars3 | Dental Model Bone | 2 | 2.5 | 20 | 3.3 | 30 |  |  | 4 | 5 | 120 | 180 | ElegooMars3 |  |  | 1
Elegoo Mars 3 | ElegooMars3 | Dental Model Light Grey | 2 | 3.2 | 30 | 4.2 | 40 |  |  | 4 | 5 | 120 | 180 | ElegooMars3 |  |  | 1
Elegoo Mars 3 | ElegooMars3 | Dental Peach | 2 | 4.1 | 40 | 5.3 | 50 |  |  | 4 | 5 | 120 | 180 | ElegooMars3 |  |  | 1
Elegoo Mars 3 | ElegooMars3 | Dental Pink | 2 | 2.6 | 20 | 3.4 | 30 |  |  | 3 | 5 | 120 | 180 | ElegooMars3 |  |  | 1
Elegoo Mars 3 | ElegooMars3 | Dental Soft Pink | 2 | 3.9 | 40 | 5 | 50 |  |  | 3 | 5 | 60 | 60 | ElegooMars3 |  |  | 1
Elegoo Mars 3 | ElegooMars3 | Dental Sand A1-A2 | 2 | 2.2 | 20 | 2.9 | 30 |  |  | 4 | 5 | 120 | 180 | ElegooMars3 |  |  | 1
Elegoo Mars 3 | ElegooMars3 | Dental Sand A1-A2 (New Version) | 2 | 5.9 | 50 | 6.2 | 60 |  |  | 4 | 5 | 120 | 180 | ElegooMars3 |  |  | 1
Elegoo Mars 3 | ElegooMars3 | Dental Sand A3 | 2 | 2.2 | 20 | 2.9 | 30 |  |  | 4 | 5 | 120 | 180 | ElegooMars3 |  |  | 1
Elegoo Mars 3 | ElegooMars3 | Dental Sand A3 (New Version) | 2 | 5.9 | 50 | 6.2 | 60 |  |  | 4 | 5 | 120 | 180 | ElegooMars3 |  |  | 1
Elegoo Mars 3 | ElegooMars3 | Dental Sand Pro A1-A2 (Crown LT) | 2 | 9.8 | 90 | 14 | 100 |  |  | 4 | 5 | 120 | 180 | ElegooMars3 |  |  | 1
Elegoo Mars 3 | ElegooMars3 | Dental Sand Pro A3 (Crown LT) | 2 | 9.8 | 90 | 14 | 100 |  |  | 4 | 5 | 120 | 180 | ElegooMars3 |  |  | 1
Elegoo Mars 3 | ElegooMars3 | Dental Splint Soft | 2 | 6.5 | 60 | 8.5 | 80 |  |  | 3 | 5 | 60 | 60 | ElegooMars3 |  |  | 1
Elegoo Mars 3 | ElegooMars3 | Dental Tray | 2 | Use 100 um layer |  | 5.2 | 50 | 6.5 | 60 | 3 | 5 | 120 | 180 | ElegooMars3 |  |  | 1
Elegoo Mars 3 | ElegooMars3 | Dental Yellow Clear | 2 | 2.3 | 20 | 3 | 30 |  |  | 3 | 5 | 120 | 180 | ElegooMars3 |  |  | 1
Elegoo Mars 3 | ElegooMars3 | Dental Yellow Clear PRO | 2 | 5.9 | 50 | 7.6 | 70 |  |  | 3 | 5 | 120 | 180 | ElegooMars3 |  |  | 1
Elegoo Mars 3 | ElegooMars3 | Industrial ABS Black | 2 | 4.7 | 40 | 6.1 | 50 |  |  | 3 | 5 | 60 | 60 | ElegooMars3 |  |  | 1
Elegoo Mars 3 | ElegooMars3 | Industrial ABS-Like Grey | 2 | 4.6 | 40 | 6 | 50 |  |  | 3 | 5 | 120 | 180 | ElegooMars3 |  |  | 1
Elegoo Mars 3 | ElegooMars3 | Industrial Flex Natural Clear | 2 | 1.7 | 20 | 2.3 | 20 |  |  | 3 | 5 | 60 | 60 | ElegooMars3 |  |  | 1
Elegoo Mars 3 | ElegooMars3 | Industrial Nylon Like | 2 | 1.3 | 10 | 1.7 | 20 |  |  | 3 | 5 | 60 | 60 | ElegooMars3 |  |  | 1
Elegoo Mars 3 | ElegooMars3 | Industrial PP-Like | 2 | 5.1 | 50 | 6.4 | 60 |  |  | 3 | 5 | 60 | 60 | ElegooMars3 |  |  | 1
Elegoo Mars 3 | ElegooMars3 | Industrial Rigid Black | 2 | 4.7 | 40 | 6.2 | 60 |  |  | 3 | 5 | 120 | 180 | ElegooMars3 |  |  | 1
Elegoo Mars 3 | ElegooMars3 | Industrial Rigid Clear | 2 | 5.2 | 50 | 6.7 | 60 |  |  | 3 | 5 | 120 | 180 | ElegooMars3 |  |  | 1
Elegoo Mars 3 | ElegooMars3 | Tough Black | 2 | 2.5 | 20 | 2.9 | 30 |  |  | 3 | 5 | 120 | 180 | ElegooMars3 |  |  | 1
Elegoo Mars 3 | ElegooMars3 | Tough Grey | 2 | 2.5 | 20 | 2.9 | 30 |  |  | 3 | 5 | 120 | 180 | ElegooMars3 |  |  | 1
Elegoo Mars 3 | ElegooMars3 | Tough White | 2 | 2.5 | 20 | 2.9 | 30 |  |  | 3 | 5 | 120 | 180 | ElegooMars3 |  |  | 1
Elegoo Mars 3 | ElegooMars3 | Jewelry J-Cast | 2 | 7.8 | 70 | 10.8 | 100 |  |  | 3 | 5 | 60 | 60 | ElegooMars3 |  |  | 1
Elegoo Mars 3 | ElegooMars3 | Model Resin Black | 2 | 2.9 | 30 | 3.8 | 30 |  |  | 3 | 5 | 120 | 180 | ElegooMars3 |  |  | 1
Elegoo Mars 3 | ElegooMars3 | Model Resin Clear | 2 | 2.7 | 20 | 3.6 | 30 |  |  | 3 | 5 | 120 | 180 | ElegooMars3 |  |  | 1
Elegoo Mars 3 | ElegooMars3 | Model Resin Grey | 2 | 4.1 | 40 | 5.3 | 50 |  |  | 3 | 5 | 120 | 180 | ElegooMars3 |  |  | 1
Elegoo Mars 3 | ElegooMars3 | Model Resin White | 2 | 2.6 | 20 | 3.4 | 30 |  |  | 3 | 5 | 120 | 180 | ElegooMars3 |  |  | 1
Elegoo Mars 3 | ElegooMars3 | Silicone-Compatiable Model Resin (J-Model) | 2 | 2.6 | 20 | 3.4 | 30 |  |  | 3 | 5 | 60 | 60 | ElegooMars3 |  |  | 1
Elegoo Mars 3 | ElegooMars3 | Silicone-Like Black | 2 | 6.2 | 60 | 8 | 70 |  |  | 3 | 5 | 60 | 60 | ElegooMars3 |  |  | 1
Elegoo Mars 3 Pro | ElegooMars3Pro | Basic Red | 2 | 2.6 | 20 | 3.4 | 30 |  |  | 3 | 5 | 120 | 180 | ElegooMars3Pro |  |  | 1
Elegoo Mars 3 Pro | ElegooMars3Pro | Demo Bone | 2 | 2.5 | 20 | 3.3 | 30 |  |  | 4 | 5 | 120 | 180 | ElegooMars3Pro |  |  | 1
Elegoo Mars 3 Pro | ElegooMars3Pro | Dental Bleach (New Version) | 2 | 5.8 | 50 | 7.6 | 70 |  |  | 4 | 5 | 120 | 180 | ElegooMars3Pro |  |  | 1
Elegoo Mars 3 Pro | ElegooMars3Pro | Dental Bleach Pro | 2 | 4.3 | 40 | 5.6 | 50 |  |  | 3 | 5 | 120 | 180 | ElegooMars3Pro |  |  | 1
Elegoo Mars 3 Pro | ElegooMars3Pro | Dental Cast Cherry Pro | 2 | 6 | 50 |  |  |  |  | 3 | 5 | 60 | 60 | ElegooMars3Pro |  |  | 1
Elegoo Mars 3 Pro | ElegooMars3Pro | Dental Cast Cherry | 2 | 5.2 | 50 | 6.8 | 60 |  |  | 3 | 5 | 60 | 60 | ElegooMars3Pro |  |  | 1
Elegoo Mars 3 Pro | ElegooMars3Pro | Dental Clear | 2 | 2.9 | 30 | 3.8 | 30 |  |  | 3 | 5 | 120 | 180 | ElegooMars3Pro |  |  | 1
Elegoo Mars 3 Pro | ElegooMars3Pro | Dental Clear Pro | 2 | Use 100 um layer |  | 6.2 | 60 | 8 | 70 | 3 | 5 | 120 | 180 | ElegooMars3Pro |  |  | 1
Elegoo Mars 3 Pro | ElegooMars3Pro | Dental Denture Base Soft | 2 | 6.6 | 60 | 8.6 | 80 |  |  | 4 | 5 | 120 | 180 | ElegooMars3Pro |  |  | 1
Elegoo Mars 3 Pro | ElegooMars3Pro | Dental Denture Base | 2 | 5.2 | 50 | 6.8 | 60 |  |  | 4 | 5 | 120 | 180 | ElegooMars3Pro |  |  | 1
Elegoo Mars 3 Pro | ElegooMars3Pro | Dental IBT | 2 | 3.3 | 30 | 4.2 | 40 |  |  | 3 | 5 | 60 | 60 | ElegooMars3Pro |  |  | 1
Elegoo Mars 3 Pro | ElegooMars3Pro | Dental Model Biege | 2 | 4.1 | 40 | 5.3 | 50 |  |  | 4 | 5 | 120 | 180 | ElegooMars3Pro |  |  | 1
Elegoo Mars 3 Pro | ElegooMars3Pro | Dental Model Bone | 2 | 2.5 | 20 | 3.3 | 30 |  |  | 4 | 5 | 120 | 180 | ElegooMars3Pro |  |  | 1
Elegoo Mars 3 Pro | ElegooMars3Pro | Dental Model Light Grey | 2 | 3.2 | 30 | 4.2 | 40 |  |  | 4 | 5 | 120 | 180 | ElegooMars3Pro |  |  | 1
Elegoo Mars 3 Pro | ElegooMars3Pro | Dental Peach | 2 | 4.1 | 40 | 5.3 | 50 |  |  | 4 | 5 | 120 | 180 | ElegooMars3Pro |  |  | 1
Elegoo Mars 3 Pro | ElegooMars3Pro | Dental Pink | 2 | 2.6 | 20 | 3.4 | 30 |  |  | 3 | 5 | 120 | 180 | ElegooMars3Pro |  |  | 1
Elegoo Mars 3 Pro | ElegooMars3Pro | Dental Soft Pink | 2 | 3.9 | 40 | 5 | 50 |  |  | 3 | 5 | 60 | 60 | ElegooMars3Pro |  |  | 1
Elegoo Mars 3 Pro | ElegooMars3Pro | Dental Sand A1-A2 | 2 | 2.2 | 20 | 2.9 | 30 |  |  | 4 | 5 | 120 | 180 | ElegooMars3Pro |  |  | 1
Elegoo Mars 3 Pro | ElegooMars3Pro | Dental Sand A1-A2 (New Version) | 2 | 5.9 | 50 | 6.2 | 60 |  |  | 4 | 5 | 120 | 180 | ElegooMars3Pro |  |  | 1
Elegoo Mars 3 Pro | ElegooMars3Pro | Dental Sand A3 | 2 | 2.2 | 20 | 2.9 | 30 |  |  | 4 | 5 | 120 | 180 | ElegooMars3Pro |  |  | 1
Elegoo Mars 3 Pro | ElegooMars3Pro | Dental Sand A3 (New Version) | 2 | 5.9 | 50 | 6.2 | 60 |  |  | 4 | 5 | 120 | 180 | ElegooMars3Pro |  |  | 1
Elegoo Mars 3 Pro | ElegooMars3Pro | Dental Sand Pro A1-A2 (Crown LT) | 2 | 9.8 | 90 | 14 | 100 |  |  | 4 | 5 | 120 | 180 | ElegooMars3Pro |  |  | 1
Elegoo Mars 3 Pro | ElegooMars3Pro | Dental Sand Pro A3 (Crown LT) | 2 | 9.8 | 90 | 14 | 100 |  |  | 4 | 5 | 120 | 180 | ElegooMars3Pro |  |  | 1
Elegoo Mars 3 Pro | ElegooMars3Pro | Dental Splint Soft | 2 | 6.5 | 60 | 8.5 | 80 |  |  | 3 | 5 | 60 | 60 | ElegooMars3Pro |  |  | 1
Elegoo Mars 3 Pro | ElegooMars3Pro | Dental Tray | 2 | Use 100 um layer |  | 5.2 | 50 | 6.5 | 60 | 3 | 5 | 120 | 180 | ElegooMars3Pro |  |  | 1
Elegoo Mars 3 Pro | ElegooMars3Pro | Dental Yellow Clear | 2 | 2.3 | 20 | 3 | 30 |  |  | 3 | 5 | 120 | 180 | ElegooMars3Pro |  |  | 1
Elegoo Mars 3 Pro | ElegooMars3Pro | Dental Yellow Clear PRO | 2 | 5.9 | 50 | 7.6 | 70 |  |  | 3 | 5 | 120 | 180 | ElegooMars3Pro |  |  | 1
Elegoo Mars 3 Pro | ElegooMars3Pro | Industrial ABS Black | 2 | 4.7 | 40 | 6.1 | 50 |  |  | 3 | 5 | 60 | 60 | ElegooMars3Pro |  |  | 1
Elegoo Mars 3 Pro | ElegooMars3Pro | Industrial ABS-Like Grey | 2 | 4.6 | 40 | 6 | 50 |  |  | 3 | 5 | 120 | 180 | ElegooMars3Pro |  |  | 1
Elegoo Mars 3 Pro | ElegooMars3Pro | Industrial Flex Natural Clear | 2 | 1.7 | 20 | 2.3 | 20 |  |  | 3 | 5 | 60 | 60 | ElegooMars3Pro |  |  | 1
Elegoo Mars 3 Pro | ElegooMars3Pro | Industrial Nylon Like | 2 | 1.3 | 10 | 1.7 | 20 |  |  | 3 | 5 | 60 | 60 | ElegooMars3Pro |  |  | 1
Elegoo Mars 3 Pro | ElegooMars3Pro | Industrial PP-Like | 2 | 5.1 | 50 | 6.4 | 60 |  |  | 3 | 5 | 60 | 60 | ElegooMars3Pro |  |  | 1
Elegoo Mars 3 Pro | ElegooMars3Pro | Industrial Rigid Black | 2 | 4.7 | 40 | 6.2 | 60 |  |  | 3 | 5 | 120 | 180 | ElegooMars3Pro |  |  | 1
Elegoo Mars 3 Pro | ElegooMars3Pro | Industrial Rigid Clear | 2 | 5.2 | 50 | 6.7 | 60 |  |  | 3 | 5 | 120 | 180 | ElegooMars3Pro |  |  | 1
Elegoo Mars 3 Pro | ElegooMars3Pro | Tough Black | 2 | 2.5 | 20 | 2.9 | 30 |  |  | 3 | 5 | 120 | 180 | ElegooMars3Pro |  |  | 1
Elegoo Mars 3 Pro | ElegooMars3Pro | Tough Grey | 2 | 2.5 | 20 | 2.9 | 30 |  |  | 3 | 5 | 120 | 180 | ElegooMars3Pro |  |  | 1
Elegoo Mars 3 Pro | ElegooMars3Pro | Tough White | 2 | 2.5 | 20 | 2.9 | 30 |  |  | 3 | 5 | 120 | 180 | ElegooMars3Pro |  |  | 1
Elegoo Mars 3 Pro | ElegooMars3Pro | Jewelry J-Cast | 2 | 7.8 | 70 | 10.8 | 100 |  |  | 3 | 5 | 60 | 60 | ElegooMars3Pro |  |  | 1
Elegoo Mars 3 Pro | ElegooMars3Pro | Model Resin Black | 2 | 2.9 | 30 | 3.8 | 30 |  |  | 3 | 5 | 120 | 180 | ElegooMars3Pro |  |  | 1
Elegoo Mars 3 Pro | ElegooMars3Pro | Model Resin Clear | 2 | 2.7 | 20 | 3.6 | 30 |  |  | 3 | 5 | 120 | 180 | ElegooMars3Pro |  |  | 1
Elegoo Mars 3 Pro | ElegooMars3Pro | Model Resin Grey | 2 | 4.1 | 40 | 5.3 | 50 |  |  | 3 | 5 | 120 | 180 | ElegooMars3Pro |  |  | 1
Elegoo Mars 3 Pro | ElegooMars3Pro | Model Resin White | 2 | 2.6 | 20 | 3.4 | 30 |  |  | 3 | 5 | 120 | 180 | ElegooMars3Pro |  |  | 1
Elegoo Mars 3 Pro | ElegooMars3Pro | Silicone-Compatiable Model Resin (J-Model) | 2 | 2.6 | 20 | 3.4 | 30 |  |  | 3 | 5 | 60 | 60 | ElegooMars3Pro |  |  | 1
Elegoo Mars 3 Pro | ElegooMars3Pro | Silicone-Like Black | 2 | 6.2 | 60 | 8 | 70 |  |  | 3 | 5 | 60 | 60 | ElegooMars3Pro |  |  | 1
Elegoo Mars 4 Ultra 9K | ElegooMars4Ultra9K | Basic Red | 2 | 3 | 40 | 4 | 50 |  |  | 3 | 5 | 120 | 180 | ElegooMars4Ultra9K |  |  | 1
Elegoo Mars 4 Ultra 9K | ElegooMars4Ultra9K | Demo Bone | 2 | 3 | 40 | 3.9 | 50 |  |  | 4 | 5 | 120 | 180 | ElegooMars4Ultra9K |  |  | 1
Elegoo Mars 4 Ultra 9K | ElegooMars4Ultra9K | Dental Bleach (New Version) | 2 | 6.8 | 80 | 8.9 | 100 |  |  | 4 | 5 | 120 | 180 | ElegooMars4Ultra9K |  |  | 1
Elegoo Mars 4 Ultra 9K | ElegooMars4Ultra9K | Dental Bleach Pro | 2 | 5.1 | 60 | 6.6 | 80 |  |  | 3 | 5 | 120 | 180 | ElegooMars4Ultra9K |  |  | 1
Elegoo Mars 4 Ultra 9K | ElegooMars4Ultra9K | Dental Cast Cherry Pro | 2 | 7 | 80 |  |  |  |  | 3 | 5 | 60 | 60 | ElegooMars4Ultra9K |  |  | 1
Elegoo Mars 4 Ultra 9K | ElegooMars4Ultra9K | Dental Cast Cherry | 2 | 6.1 | 70 | 7.9 | 90 |  |  | 3 | 5 | 60 | 60 | ElegooMars4Ultra9K |  |  | 1
Elegoo Mars 4 Ultra 9K | ElegooMars4Ultra9K | Dental Clear | 2 | 3.4 | 40 | 4.5 | 50 |  |  | 3 | 5 | 120 | 180 | ElegooMars4Ultra9K |  |  | 1
Elegoo Mars 4 Ultra 9K | ElegooMars4Ultra9K | Dental Clear Pro | 2 | Use 100 um layer |  | 7.2 | 90 | 9.4 | 100 | 3 | 5 | 120 | 180 | ElegooMars4Ultra9K |  |  | 1
Elegoo Mars 4 Ultra 9K | ElegooMars4Ultra9K | Dental Denture Base Soft | 2 | 7.8 | 90 | 10.1 | 100 |  |  | 4 | 5 | 120 | 180 | ElegooMars4Ultra9K |  |  | 1
Elegoo Mars 4 Ultra 9K | ElegooMars4Ultra9K | Dental Denture Base | 2 | 6.1 | 70 | 7.9 | 90 |  |  | 4 | 5 | 120 | 180 | ElegooMars4Ultra9K |  |  | 1
Elegoo Mars 4 Ultra 9K | ElegooMars4Ultra9K | Dental IBT | 2 | 3.8 | 50 | 5 | 60 |  |  | 3 | 5 | 60 | 60 | ElegooMars4Ultra9K |  |  | 1
Elegoo Mars 4 Ultra 9K | ElegooMars4Ultra9K | Dental Model Biege | 2 | 4.8 | 60 | 6.2 | 70 |  |  | 4 | 5 | 120 | 180 | ElegooMars4Ultra9K |  |  | 1
Elegoo Mars 4 Ultra 9K | ElegooMars4Ultra9K | Dental Model Bone | 2 | 3 | 40 | 3.9 | 50 |  |  | 4 | 5 | 120 | 180 | ElegooMars4Ultra9K |  |  | 1
Elegoo Mars 4 Ultra 9K | ElegooMars4Ultra9K | Dental Model Light Grey | 2 | 3.7 | 40 | 4.9 | 60 |  |  | 4 | 5 | 120 | 180 | ElegooMars4Ultra9K |  |  | 1
Elegoo Mars 4 Ultra 9K | ElegooMars4Ultra9K | Dental Peach | 2 | 4.8 | 60 | 6.2 | 70 |  |  | 4 | 5 | 120 | 180 | ElegooMars4Ultra9K |  |  | 1
Elegoo Mars 4 Ultra 9K | ElegooMars4Ultra9K | Dental Pink | 2 | 3 | 40 | 4 | 50 |  |  | 3 | 5 | 120 | 180 | ElegooMars4Ultra9K |  |  | 1
Elegoo Mars 4 Ultra 9K | ElegooMars4Ultra9K | Dental Soft Pink | 2 | 4.5 | 50 | 5.8 | 70 |  |  | 3 | 5 | 60 | 60 | ElegooMars4Ultra9K |  |  | 1
Elegoo Mars 4 Ultra 9K | ElegooMars4Ultra9K | Dental Sand A1-A2 | 2 | 2.6 | 30 | 3.3 | 40 |  |  | 4 | 5 | 120 | 180 | ElegooMars4Ultra9K |  |  | 1
Elegoo Mars 4 Ultra 9K | ElegooMars4Ultra9K | Dental Sand A1-A2 (New Version) | 2 | 6.9 | 80 | 7.2 | 90 |  |  | 4 | 5 | 120 | 180 | ElegooMars4Ultra9K |  |  | 1
Elegoo Mars 4 Ultra 9K | ElegooMars4Ultra9K | Dental Sand A3 | 2 | 2.6 | 30 | 3.3 | 40 |  |  | 4 | 5 | 120 | 180 | ElegooMars4Ultra9K |  |  | 1
Elegoo Mars 4 Ultra 9K | ElegooMars4Ultra9K | Dental Sand A3 (New Version) | 2 | 6.9 | 80 | 7.2 | 90 |  |  | 4 | 5 | 120 | 180 | ElegooMars4Ultra9K |  |  | 1
Elegoo Mars 4 Ultra 9K | ElegooMars4Ultra9K | Dental Sand Pro A1-A2 (Crown LT) | 2 | 11.4 | 100 | 16.4 | 100 |  |  | 4 | 5 | 120 | 180 | ElegooMars4Ultra9K |  |  | 1
Elegoo Mars 4 Ultra 9K | ElegooMars4Ultra9K | Dental Sand Pro A3 (Crown LT) | 2 | 11.4 | 100 | 16.4 | 100 |  |  | 4 | 5 | 120 | 180 | ElegooMars4Ultra9K |  |  | 1
Elegoo Mars 4 Ultra 9K | ElegooMars4Ultra9K | Dental Splint Soft | 2 | 7.6 | 90 | 9.9 | 100 |  |  | 3 | 5 | 60 | 60 | ElegooMars4Ultra9K |  |  | 1
Elegoo Mars 4 Ultra 9K | ElegooMars4Ultra9K | Dental Tray | 2 | Use 100 um layer |  | 6.1 | 70 | 7.6 | 90 | 3 | 5 | 120 | 180 | ElegooMars4Ultra9K |  |  | 1
Elegoo Mars 4 Ultra 9K | ElegooMars4Ultra9K | Dental Yellow Clear | 2 | 2.7 | 30 | 3.5 | 40 |  |  | 3 | 5 | 120 | 180 | ElegooMars4Ultra9K |  |  | 1
Elegoo Mars 4 Ultra 9K | ElegooMars4Ultra9K | Dental Yellow Clear PRO | 2 | 6.9 | 80 | 8.9 | 100 |  |  | 3 | 5 | 120 | 180 | ElegooMars4Ultra9K |  |  | 1
Elegoo Mars 4 Ultra 9K | ElegooMars4Ultra9K | Industrial ABS Black | 2 | 5.5 | 70 | 7.1 | 90 |  |  | 3 | 5 | 60 | 60 | ElegooMars4Ultra9K |  |  | 1
Elegoo Mars 4 Ultra 9K | ElegooMars4Ultra9K | Industrial ABS-Like Grey | 2 | 5.4 | 60 | 7 | 80 |  |  | 3 | 5 | 120 | 180 | ElegooMars4Ultra9K |  |  | 1
Elegoo Mars 4 Ultra 9K | ElegooMars4Ultra9K | Industrial Flex Natural Clear | 2 | 2 | 20 | 2.6 | 30 |  |  | 3 | 5 | 60 | 60 | ElegooMars4Ultra9K |  |  | 1
Elegoo Mars 4 Ultra 9K | ElegooMars4Ultra9K | Industrial Nylon Like | 2 | 1.5 | 20 | 2 | 20 |  |  | 3 | 5 | 60 | 60 | ElegooMars4Ultra9K |  |  | 1
Elegoo Mars 4 Ultra 9K | ElegooMars4Ultra9K | Industrial PP-Like | 2 | 6 | 70 | 7.5 | 90 |  |  | 3 | 5 | 60 | 60 | ElegooMars4Ultra9K |  |  | 1
Elegoo Mars 4 Ultra 9K | ElegooMars4Ultra9K | Industrial Rigid Black | 2 | 5.5 | 70 | 7.2 | 90 |  |  | 3 | 5 | 120 | 180 | ElegooMars4Ultra9K |  |  | 1
Elegoo Mars 4 Ultra 9K | ElegooMars4Ultra9K | Industrial Rigid Clear | 2 | 6 | 70 | 7.9 | 90 |  |  | 3 | 5 | 120 | 180 | ElegooMars4Ultra9K |  |  | 1
Elegoo Mars 4 Ultra 9K | ElegooMars4Ultra9K | Tough Black | 2 | 2.9 | 30 | 3.4 | 40 |  |  | 3 | 5 | 120 | 180 | ElegooMars4Ultra9K |  |  | 1
Elegoo Mars 4 Ultra 9K | ElegooMars4Ultra9K | Tough Grey | 2 | 2.9 | 30 | 3.4 | 40 |  |  | 3 | 5 | 120 | 180 | ElegooMars4Ultra9K |  |  | 1
Elegoo Mars 4 Ultra 9K | ElegooMars4Ultra9K | Tough White | 2 | 2.9 | 30 | 3.4 | 40 |  |  | 3 | 5 | 120 | 180 | ElegooMars4Ultra9K |  |  | 1
Elegoo Mars 4 Ultra 9K | ElegooMars4Ultra9K | Jewelry J-Cast | 2 | 9.1 | 100 | 12.6 | 100 |  |  | 3 | 5 | 60 | 60 | ElegooMars4Ultra9K |  |  | 1
Elegoo Mars 4 Ultra 9K | ElegooMars4Ultra9K | Model Resin Black | 2 | 3.4 | 40 | 4.5 | 50 |  |  | 3 | 5 | 120 | 180 | ElegooMars4Ultra9K |  |  | 1
Elegoo Mars 4 Ultra 9K | ElegooMars4Ultra9K | Model Resin Clear | 2 | 3.2 | 40 | 4.2 | 50 |  |  | 3 | 5 | 120 | 180 | ElegooMars4Ultra9K |  |  | 1
Elegoo Mars 4 Ultra 9K | ElegooMars4Ultra9K | Model Resin Grey | 2 | 4.8 | 60 | 6.2 | 70 |  |  | 3 | 5 | 120 | 180 | ElegooMars4Ultra9K |  |  | 1
Elegoo Mars 4 Ultra 9K | ElegooMars4Ultra9K | Model Resin White | 2 | 3 | 40 | 4 | 50 |  |  | 3 | 5 | 120 | 180 | ElegooMars4Ultra9K |  |  | 1
Elegoo Mars 4 Ultra 9K | ElegooMars4Ultra9K | Silicone-Compatiable Model Resin (J-Model) | 2 | 3 | 40 | 3.9 | 50 |  |  | 3 | 5 | 60 | 60 | ElegooMars4Ultra9K |  |  | 1
Elegoo Mars 4 Ultra 9K | ElegooMars4Ultra9K | Silicone-Like Black | 2 | 7.2 | 90 | 9.4 | 100 |  |  | 3 | 5 | 60 | 60 | ElegooMars4Ultra9K |  |  | 1
Elegoo Mars 4 DLP | ElegooMars4DLP | Basic Red | 2 | 2.4 | 20 | 3.2 | 30 |  |  | 3 | 5 | 120 | 180 | ElegooMars4DLP |  |  | 1
Elegoo Mars 4 DLP | ElegooMars4DLP | Demo Bone | 2 | 2.4 | 20 | 3.1 | 30 |  |  | 4 | 5 | 120 | 180 | ElegooMars4DLP |  |  | 1
Elegoo Mars 4 DLP | ElegooMars4DLP | Dental Bleach (New Version) | 2 | 5.5 | 50 | 7.1 | 60 |  |  | 4 | 5 | 120 | 180 | ElegooMars4DLP |  |  | 1
Elegoo Mars 4 DLP | ElegooMars4DLP | Dental Bleach Pro | 2 | 4.1 | 40 | 5.3 | 50 |  |  | 3 | 5 | 120 | 180 | ElegooMars4DLP |  |  | 1
Elegoo Mars 4 DLP | ElegooMars4DLP | Dental Cast Cherry Pro | 2 | 5.6 | 50 |  |  |  |  | 3 | 5 | 60 | 60 | ElegooMars4DLP |  |  | 1
Elegoo Mars 4 DLP | ElegooMars4DLP | Dental Cast Cherry | 2 | 4.9 | 40 | 6.3 | 60 |  |  | 3 | 5 | 60 | 60 | ElegooMars4DLP |  |  | 1
Elegoo Mars 4 DLP | ElegooMars4DLP | Dental Clear | 2 | 2.7 | 20 | 3.6 | 30 |  |  | 3 | 5 | 120 | 180 | ElegooMars4DLP |  |  | 1
Elegoo Mars 4 DLP | ElegooMars4DLP | Dental Clear Pro | 2 | Use 100 um layer |  | 5.8 | 50 | 7.5 | 70 | 3 | 5 | 120 | 180 | ElegooMars4DLP |  |  | 1
Elegoo Mars 4 DLP | ElegooMars4DLP | Dental Denture Base Soft | 2 | 6.2 | 60 | 8.1 | 70 |  |  | 4 | 5 | 120 | 180 | ElegooMars4DLP |  |  | 1
Elegoo Mars 4 DLP | ElegooMars4DLP | Dental Denture Base | 2 | 4.9 | 40 | 6.4 | 60 |  |  | 4 | 5 | 120 | 180 | ElegooMars4DLP |  |  | 1
Elegoo Mars 4 DLP | ElegooMars4DLP | Dental IBT | 2 | 3.1 | 30 | 4 | 40 |  |  | 3 | 5 | 60 | 60 | ElegooMars4DLP |  |  | 1
Elegoo Mars 4 DLP | ElegooMars4DLP | Dental Model Biege | 2 | 3.8 | 30 | 5 | 50 |  |  | 4 | 5 | 120 | 180 | ElegooMars4DLP |  |  | 1
Elegoo Mars 4 DLP | ElegooMars4DLP | Dental Model Bone | 2 | 2.4 | 20 | 3.1 | 30 |  |  | 4 | 5 | 120 | 180 | ElegooMars4DLP |  |  | 1
Elegoo Mars 4 DLP | ElegooMars4DLP | Dental Model Light Grey | 2 | 3 | 30 | 3.9 | 40 |  |  | 4 | 5 | 120 | 180 | ElegooMars4DLP |  |  | 1
Elegoo Mars 4 DLP | ElegooMars4DLP | Dental Peach | 2 | 3.8 | 30 | 5 | 50 |  |  | 4 | 5 | 120 | 180 | ElegooMars4DLP |  |  | 1
Elegoo Mars 4 DLP | ElegooMars4DLP | Dental Pink | 2 | 2.4 | 20 | 3.2 | 30 |  |  | 3 | 5 | 120 | 180 | ElegooMars4DLP |  |  | 1
Elegoo Mars 4 DLP | ElegooMars4DLP | Dental Soft Pink | 2 | 3.6 | 30 | 4.7 | 40 |  |  | 3 | 5 | 60 | 60 | ElegooMars4DLP |  |  | 1
Elegoo Mars 4 DLP | ElegooMars4DLP | Dental Sand A1-A2 | 2 | 2.1 | 20 | 2.7 | 20 |  |  | 4 | 5 | 120 | 180 | ElegooMars4DLP |  |  | 1
Elegoo Mars 4 DLP | ElegooMars4DLP | Dental Sand A1-A2 (New Version) | 2 | 5.5 | 50 | 5.8 | 50 |  |  | 4 | 5 | 120 | 180 | ElegooMars4DLP |  |  | 1
Elegoo Mars 4 DLP | ElegooMars4DLP | Dental Sand A3 | 2 | 2.1 | 20 | 2.7 | 20 |  |  | 4 | 5 | 120 | 180 | ElegooMars4DLP |  |  | 1
Elegoo Mars 4 DLP | ElegooMars4DLP | Dental Sand A3 (New Version) | 2 | 5.5 | 50 | 5.8 | 50 |  |  | 4 | 5 | 120 | 180 | ElegooMars4DLP |  |  | 1
Elegoo Mars 4 DLP | ElegooMars4DLP | Dental Sand Pro A1-A2 (Crown LT) | 2 | 9.2 | 80 | 13.2 | 100 |  |  | 4 | 5 | 120 | 180 | ElegooMars4DLP |  |  | 1
Elegoo Mars 4 DLP | ElegooMars4DLP | Dental Sand Pro A3 (Crown LT) | 2 | 9.2 | 80 | 13.2 | 100 |  |  | 4 | 5 | 120 | 180 | ElegooMars4DLP |  |  | 1
Elegoo Mars 4 DLP | ElegooMars4DLP | Dental Splint Soft | 2 | 6.1 | 50 | 7.9 | 70 |  |  | 3 | 5 | 60 | 60 | ElegooMars4DLP |  |  | 1
Elegoo Mars 4 DLP | ElegooMars4DLP | Dental Tray | 2 | Use 100 um layer |  | 4.9 | 40 | 6.1 | 50 | 3 | 5 | 120 | 180 | ElegooMars4DLP |  |  | 1
Elegoo Mars 4 DLP | ElegooMars4DLP | Dental Yellow Clear | 2 | 2.1 | 20 | 2.8 | 30 |  |  | 3 | 5 | 120 | 180 | ElegooMars4DLP |  |  | 1
Elegoo Mars 4 DLP | ElegooMars4DLP | Dental Yellow Clear PRO | 2 | 5.5 | 50 | 7.1 | 60 |  |  | 3 | 5 | 120 | 180 | ElegooMars4DLP |  |  | 1
Elegoo Mars 4 DLP | ElegooMars4DLP | Industrial ABS Black | 2 | 4.4 | 40 | 5.7 | 50 |  |  | 3 | 5 | 60 | 60 | ElegooMars4DLP |  |  | 1
Elegoo Mars 4 DLP | ElegooMars4DLP | Industrial ABS-Like Grey | 2 | 4.3 | 40 | 5.6 | 50 |  |  | 3 | 5 | 120 | 180 | ElegooMars4DLP |  |  | 1
Elegoo Mars 4 DLP | ElegooMars4DLP | Industrial Flex Natural Clear | 2 | 1.6 | 10 | 2.1 | 20 |  |  | 3 | 5 | 60 | 60 | ElegooMars4DLP |  |  | 1
Elegoo Mars 4 DLP | ElegooMars4DLP | Industrial Nylon Like | 2 | 1.2 | 10 | 1.6 | 10 |  |  | 3 | 5 | 60 | 60 | ElegooMars4DLP |  |  | 1
Elegoo Mars 4 DLP | ElegooMars4DLP | Industrial PP-Like | 2 | 4.8 | 40 | 6 | 50 |  |  | 3 | 5 | 60 | 60 | ElegooMars4DLP |  |  | 1
Elegoo Mars 4 DLP | ElegooMars4DLP | Industrial Rigid Black | 2 | 4.4 | 40 | 5.8 | 50 |  |  | 3 | 5 | 120 | 180 | ElegooMars4DLP |  |  | 1
Elegoo Mars 4 DLP | ElegooMars4DLP | Industrial Rigid Clear | 2 | 4.8 | 40 | 6.3 | 60 |  |  | 3 | 5 | 120 | 180 | ElegooMars4DLP |  |  | 1
Elegoo Mars 4 DLP | ElegooMars4DLP | Tough Black | 2 | 2.3 | 20 | 2.7 | 20 |  |  | 3 | 5 | 120 | 180 | ElegooMars4DLP |  |  | 1
Elegoo Mars 4 DLP | ElegooMars4DLP | Tough Grey | 2 | 2.3 | 20 | 2.7 | 20 |  |  | 3 | 5 | 120 | 180 | ElegooMars4DLP |  |  | 1
Elegoo Mars 4 DLP | ElegooMars4DLP | Tough White | 2 | 2.3 | 20 | 2.7 | 20 |  |  | 3 | 5 | 120 | 180 | ElegooMars4DLP |  |  | 1
Elegoo Mars 4 DLP | ElegooMars4DLP | Jewelry J-Cast | 2 | 7.3 | 70 | 10.1 | 90 |  |  | 3 | 5 | 60 | 60 | ElegooMars4DLP |  |  | 1
Elegoo Mars 4 DLP | ElegooMars4DLP | Model Resin Black | 2 | 2.7 | 20 | 3.6 | 30 |  |  | 3 | 5 | 120 | 180 | ElegooMars4DLP |  |  | 1
Elegoo Mars 4 DLP | ElegooMars4DLP | Model Resin Clear | 2 | 2.6 | 20 | 3.3 | 30 |  |  | 3 | 5 | 120 | 180 | ElegooMars4DLP |  |  | 1
Elegoo Mars 4 DLP | ElegooMars4DLP | Model Resin Grey | 2 | 3.8 | 30 | 5 | 50 |  |  | 3 | 5 | 120 | 180 | ElegooMars4DLP |  |  | 1
Elegoo Mars 4 DLP | ElegooMars4DLP | Model Resin White | 2 | 2.4 | 20 | 3.2 | 30 |  |  | 3 | 5 | 120 | 180 | ElegooMars4DLP |  |  | 1
Elegoo Mars 4 DLP | ElegooMars4DLP | Silicone-Compatiable Model Resin (J-Model) | 2 | 2.4 | 20 | 3.2 | 30 |  |  | 3 | 5 | 60 | 60 | ElegooMars4DLP |  |  | 1
Elegoo Mars 4 DLP | ElegooMars4DLP | Silicone-Like Black | 2 | 5.8 | 50 | 7.5 | 70 |  |  | 3 | 5 | 60 | 60 | ElegooMars4DLP |  |  | 1
Elegoo Saturn 2 8K | ElegooSaturn28K | Basic Red | 2 | 3 | 30 | 4 | 40 |  |  | 4 | 8 | 120 | 180 | ElegooSaturn28K |  |  | 1
Elegoo Saturn 2 8K | ElegooSaturn28K | Demo Bone | 2 | 3 | 30 | 3.9 | 40 |  |  | 5 | 8 | 120 | 180 | ElegooSaturn28K |  |  | 1
Elegoo Saturn 2 8K | ElegooSaturn28K | Dental Bleach (New Version) | 2 | 6.8 | 60 | 8.9 | 80 |  |  | 5 | 8 | 120 | 180 | ElegooSaturn28K |  |  | 1
Elegoo Saturn 2 8K | ElegooSaturn28K | Dental Bleach Pro | 2 | 5.1 | 50 | 6.6 | 60 |  |  | 4 | 8 | 120 | 180 | ElegooSaturn28K |  |  | 1
Elegoo Saturn 2 8K | ElegooSaturn28K | Dental Cast Cherry Pro | 2 | 7 | 60 |  |  |  |  | 4 | 8 | 60 | 60 | ElegooSaturn28K |  |  | 1
Elegoo Saturn 2 8K | ElegooSaturn28K | Dental Cast Cherry | 2 | 6.1 | 50 | 7.9 | 70 |  |  | 4 | 8 | 60 | 60 | ElegooSaturn28K |  |  | 1
Elegoo Saturn 2 8K | ElegooSaturn28K | Dental Clear | 2 | 3.4 | 30 | 4.5 | 40 |  |  | 4 | 8 | 120 | 180 | ElegooSaturn28K |  |  | 1
Elegoo Saturn 2 8K | ElegooSaturn28K | Dental Clear Pro | 2 | Use 100 um layer |  | 7.2 | 60 | 9.4 | 80 | 4 | 8 | 120 | 180 | ElegooSaturn28K |  |  | 1
Elegoo Saturn 2 8K | ElegooSaturn28K | Dental Denture Base Soft | 2 | 7.8 | 70 | 10.1 | 90 |  |  | 5 | 8 | 120 | 180 | ElegooSaturn28K |  |  | 1
Elegoo Saturn 2 8K | ElegooSaturn28K | Dental Denture Base | 2 | 6.1 | 50 | 7.9 | 70 |  |  | 5 | 8 | 120 | 180 | ElegooSaturn28K |  |  | 1
Elegoo Saturn 2 8K | ElegooSaturn28K | Dental IBT | 2 | 3.8 | 30 | 5 | 50 |  |  | 4 | 8 | 60 | 60 | ElegooSaturn28K |  |  | 1
Elegoo Saturn 2 8K | ElegooSaturn28K | Dental Model Biege | 2 | 4.8 | 40 | 6.2 | 60 |  |  | 5 | 8 | 120 | 180 | ElegooSaturn28K |  |  | 1
Elegoo Saturn 2 8K | ElegooSaturn28K | Dental Model Bone | 2 | 3 | 30 | 3.9 | 40 |  |  | 5 | 8 | 120 | 180 | ElegooSaturn28K |  |  | 1
Elegoo Saturn 2 8K | ElegooSaturn28K | Dental Model Light Grey | 2 | 3.7 | 30 | 4.9 | 40 |  |  | 5 | 8 | 120 | 180 | ElegooSaturn28K |  |  | 1
Elegoo Saturn 2 8K | ElegooSaturn28K | Dental Peach | 2 | 4.8 | 40 | 6.2 | 60 |  |  | 5 | 8 | 120 | 180 | ElegooSaturn28K |  |  | 1
Elegoo Saturn 2 8K | ElegooSaturn28K | Dental Pink | 2 | 3 | 30 | 4 | 40 |  |  | 4 | 8 | 120 | 180 | ElegooSaturn28K |  |  | 1
Elegoo Saturn 2 8K | ElegooSaturn28K | Dental Soft Pink | 2 | 4.5 | 40 | 5.8 | 50 |  |  | 4 | 8 | 60 | 60 | ElegooSaturn28K |  |  | 1
Elegoo Saturn 2 8K | ElegooSaturn28K | Dental Sand A1-A2 | 2 | 2.6 | 20 | 3.3 | 30 |  |  | 5 | 8 | 120 | 180 | ElegooSaturn28K |  |  | 1
Elegoo Saturn 2 8K | ElegooSaturn28K | Dental Sand A1-A2 (New Version) | 2 | 6.9 | 60 | 7.2 | 60 |  |  | 5 | 8 | 120 | 180 | ElegooSaturn28K |  |  | 1
Elegoo Saturn 2 8K | ElegooSaturn28K | Dental Sand A3 | 2 | 2.6 | 20 | 3.3 | 30 |  |  | 5 | 8 | 120 | 180 | ElegooSaturn28K |  |  | 1
Elegoo Saturn 2 8K | ElegooSaturn28K | Dental Sand A3 (New Version) | 2 | 6.9 | 60 | 7.2 | 60 |  |  | 5 | 8 | 120 | 180 | ElegooSaturn28K |  |  | 1
Elegoo Saturn 2 8K | ElegooSaturn28K | Dental Sand Pro A1-A2 (Crown LT) | 2 | 11.4 | 100 | 16.4 | 100 |  |  | 5 | 8 | 120 | 180 | ElegooSaturn28K |  |  | 1
Elegoo Saturn 2 8K | ElegooSaturn28K | Dental Sand Pro A3 (Crown LT) | 2 | 11.4 | 100 | 16.4 | 100 |  |  | 5 | 8 | 120 | 180 | ElegooSaturn28K |  |  | 1
Elegoo Saturn 2 8K | ElegooSaturn28K | Dental Splint Soft | 2 | 7.6 | 70 | 9.9 | 90 |  |  | 4 | 8 | 60 | 60 | ElegooSaturn28K |  |  | 1
Elegoo Saturn 2 8K | ElegooSaturn28K | Dental Tray | 2 | Use 100 um layer |  | 6.1 | 50 | 7.6 | 70 | 4 | 8 | 120 | 180 | ElegooSaturn28K |  |  | 1
Elegoo Saturn 2 8K | ElegooSaturn28K | Dental Yellow Clear | 2 | 2.7 | 20 | 3.5 | 30 |  |  | 4 | 8 | 120 | 180 | ElegooSaturn28K |  |  | 1
Elegoo Saturn 2 8K | ElegooSaturn28K | Dental Yellow Clear PRO | 2 | 6.9 | 60 | 8.9 | 80 |  |  | 4 | 8 | 120 | 180 | ElegooSaturn28K |  |  | 1
Elegoo Saturn 2 8K | ElegooSaturn28K | Industrial ABS Black | 2 | 5.5 | 50 | 7.1 | 60 |  |  | 4 | 8 | 60 | 60 | ElegooSaturn28K |  |  | 1
Elegoo Saturn 2 8K | ElegooSaturn28K | Industrial ABS-Like Grey | 2 | 5.4 | 50 | 7 | 60 |  |  | 4 | 8 | 120 | 180 | ElegooSaturn28K |  |  | 1
Elegoo Saturn 2 8K | ElegooSaturn28K | Industrial Flex Natural Clear | 2 | 2 | 20 | 2.6 | 20 |  |  | 4 | 8 | 60 | 60 | ElegooSaturn28K |  |  | 1
Elegoo Saturn 2 8K | ElegooSaturn28K | Industrial Nylon Like | 2 | 1.5 | 10 | 2 | 20 |  |  | 4 | 8 | 60 | 60 | ElegooSaturn28K |  |  | 1
Elegoo Saturn 2 8K | ElegooSaturn28K | Industrial PP-Like | 2 | 6 | 50 | 7.5 | 70 |  |  | 4 | 8 | 60 | 60 | ElegooSaturn28K |  |  | 1
Elegoo Saturn 2 8K | ElegooSaturn28K | Industrial Rigid Black | 2 | 5.5 | 50 | 7.2 | 60 |  |  | 4 | 8 | 120 | 180 | ElegooSaturn28K |  |  | 1
Elegoo Saturn 2 8K | ElegooSaturn28K | Industrial Rigid Clear | 2 | 6 | 50 | 7.9 | 70 |  |  | 4 | 8 | 120 | 180 | ElegooSaturn28K |  |  | 1
Elegoo Saturn 2 8K | ElegooSaturn28K | Tough Black | 2 | 2.9 | 30 | 3.4 | 30 |  |  | 4 | 8 | 120 | 180 | ElegooSaturn28K |  |  | 1
Elegoo Saturn 2 8K | ElegooSaturn28K | Tough Grey | 2 | 2.9 | 30 | 3.4 | 30 |  |  | 4 | 8 | 120 | 180 | ElegooSaturn28K |  |  | 1
Elegoo Saturn 2 8K | ElegooSaturn28K | Tough White | 2 | 2.9 | 30 | 3.4 | 30 |  |  | 4 | 8 | 120 | 180 | ElegooSaturn28K |  |  | 1
Elegoo Saturn 2 8K | ElegooSaturn28K | Jewelry J-Cast | 2 | 9.1 | 80 | 12.6 | 100 |  |  | 4 | 8 | 60 | 60 | ElegooSaturn28K |  |  | 1
Elegoo Saturn 2 8K | ElegooSaturn28K | Model Resin Black | 2 | 3.4 | 30 | 4.5 | 40 |  |  | 4 | 8 | 120 | 180 | ElegooSaturn28K |  |  | 1
Elegoo Saturn 2 8K | ElegooSaturn28K | Model Resin Clear | 2 | 3.2 | 30 | 4.2 | 40 |  |  | 4 | 8 | 120 | 180 | ElegooSaturn28K |  |  | 1
Elegoo Saturn 2 8K | ElegooSaturn28K | Model Resin Grey | 2 | 4.8 | 40 | 6.2 | 60 |  |  | 4 | 8 | 120 | 180 | ElegooSaturn28K |  |  | 1
Elegoo Saturn 2 8K | ElegooSaturn28K | Model Resin White | 2 | 3 | 30 | 4 | 40 |  |  | 4 | 8 | 120 | 180 | ElegooSaturn28K |  |  | 1
Elegoo Saturn 2 8K | ElegooSaturn28K | Silicone-Compatiable Model Resin (J-Model) | 2 | 3 | 30 | 3.9 | 40 |  |  | 4 | 8 | 60 | 60 | ElegooSaturn28K |  |  | 1
Elegoo Saturn 2 8K | ElegooSaturn28K | Silicone-Like Black | 2 | 7.2 | 60 | 9.4 | 80 |  |  | 4 | 8 | 60 | 60 | ElegooSaturn28K |  |  | 1
Elegoo Saturn 3 12K | ElegooSaturn312K | Basic Red | 2 | 3 | 40 | 4 | 50 |  |  | 4 | 8 | 120 | 180 | ElegooSaturn312K |  |  | 1
Elegoo Saturn 3 12K | ElegooSaturn312K | Demo Bone | 2 | 3 | 40 | 3.9 | 50 |  |  | 5 | 8 | 120 | 180 | ElegooSaturn312K |  |  | 1
Elegoo Saturn 3 12K | ElegooSaturn312K | Dental Bleach (New Version) | 2 | 6.8 | 80 | 8.9 | 100 |  |  | 5 | 8 | 120 | 180 | ElegooSaturn312K |  |  | 1
Elegoo Saturn 3 12K | ElegooSaturn312K | Dental Bleach Pro | 2 | 5.1 | 60 | 6.6 | 80 |  |  | 4 | 8 | 120 | 180 | ElegooSaturn312K |  |  | 1
Elegoo Saturn 3 12K | ElegooSaturn312K | Dental Cast Cherry Pro | 2 | 7 | 80 |  |  |  |  | 4 | 8 | 60 | 60 | ElegooSaturn312K |  |  | 1
Elegoo Saturn 3 12K | ElegooSaturn312K | Dental Cast Cherry | 2 | 6.1 | 70 | 7.9 | 90 |  |  | 4 | 8 | 60 | 60 | ElegooSaturn312K |  |  | 1
Elegoo Saturn 3 12K | ElegooSaturn312K | Dental Clear | 2 | 3.4 | 40 | 4.5 | 50 |  |  | 4 | 8 | 120 | 180 | ElegooSaturn312K |  |  | 1
Elegoo Saturn 3 12K | ElegooSaturn312K | Dental Clear Pro | 2 | Use 100 um layer |  | 7.2 | 90 | 9.4 | 100 | 4 | 8 | 120 | 180 | ElegooSaturn312K |  |  | 1
Elegoo Saturn 3 12K | ElegooSaturn312K | Dental Denture Base Soft | 2 | 7.8 | 90 | 10.1 | 100 |  |  | 5 | 8 | 120 | 180 | ElegooSaturn312K |  |  | 1
Elegoo Saturn 3 12K | ElegooSaturn312K | Dental Denture Base | 2 | 6.1 | 70 | 7.9 | 90 |  |  | 5 | 8 | 120 | 180 | ElegooSaturn312K |  |  | 1
Elegoo Saturn 3 12K | ElegooSaturn312K | Dental IBT | 2 | 3.8 | 50 | 5 | 60 |  |  | 4 | 8 | 60 | 60 | ElegooSaturn312K |  |  | 1
Elegoo Saturn 3 12K | ElegooSaturn312K | Dental Model Biege | 2 | 4.8 | 60 | 6.2 | 70 |  |  | 5 | 8 | 120 | 180 | ElegooSaturn312K |  |  | 1
Elegoo Saturn 3 12K | ElegooSaturn312K | Dental Model Bone | 2 | 3 | 40 | 3.9 | 50 |  |  | 5 | 8 | 120 | 180 | ElegooSaturn312K |  |  | 1
Elegoo Saturn 3 12K | ElegooSaturn312K | Dental Model Light Grey | 2 | 3.7 | 40 | 4.9 | 60 |  |  | 5 | 8 | 120 | 180 | ElegooSaturn312K |  |  | 1
Elegoo Saturn 3 12K | ElegooSaturn312K | Dental Peach | 2 | 4.8 | 60 | 6.2 | 70 |  |  | 5 | 8 | 120 | 180 | ElegooSaturn312K |  |  | 1
Elegoo Saturn 3 12K | ElegooSaturn312K | Dental Pink | 2 | 3 | 40 | 4 | 50 |  |  | 4 | 8 | 120 | 180 | ElegooSaturn312K |  |  | 1
Elegoo Saturn 3 12K | ElegooSaturn312K | Dental Soft Pink | 2 | 4.5 | 50 | 5.8 | 70 |  |  | 4 | 8 | 60 | 60 | ElegooSaturn312K |  |  | 1
Elegoo Saturn 3 12K | ElegooSaturn312K | Dental Sand A1-A2 | 2 | 2.6 | 30 | 3.3 | 40 |  |  | 5 | 8 | 120 | 180 | ElegooSaturn312K |  |  | 1
Elegoo Saturn 3 12K | ElegooSaturn312K | Dental Sand A1-A2 (New Version) | 2 | 6.9 | 80 | 7.2 | 90 |  |  | 5 | 8 | 120 | 180 | ElegooSaturn312K |  |  | 1
Elegoo Saturn 3 12K | ElegooSaturn312K | Dental Sand A3 | 2 | 2.6 | 30 | 3.3 | 40 |  |  | 5 | 8 | 120 | 180 | ElegooSaturn312K |  |  | 1
Elegoo Saturn 3 12K | ElegooSaturn312K | Dental Sand A3 (New Version) | 2 | 6.9 | 80 | 7.2 | 90 |  |  | 5 | 8 | 120 | 180 | ElegooSaturn312K |  |  | 1
Elegoo Saturn 3 12K | ElegooSaturn312K | Dental Sand Pro A1-A2 (Crown LT) | 2 | 11.4 | 100 | 16.4 | 100 |  |  | 5 | 8 | 120 | 180 | ElegooSaturn312K |  |  | 1
Elegoo Saturn 3 12K | ElegooSaturn312K | Dental Sand Pro A3 (Crown LT) | 2 | 11.4 | 100 | 16.4 | 100 |  |  | 5 | 8 | 120 | 180 | ElegooSaturn312K |  |  | 1
Elegoo Saturn 3 12K | ElegooSaturn312K | Dental Splint Soft | 2 | 7.6 | 90 | 9.9 | 100 |  |  | 4 | 8 | 60 | 60 | ElegooSaturn312K |  |  | 1
Elegoo Saturn 3 12K | ElegooSaturn312K | Dental Tray | 2 | Use 100 um layer |  | 6.1 | 70 | 7.6 | 90 | 4 | 8 | 120 | 180 | ElegooSaturn312K |  |  | 1
Elegoo Saturn 3 12K | ElegooSaturn312K | Dental Yellow Clear | 2 | 2.7 | 30 | 3.5 | 40 |  |  | 4 | 8 | 120 | 180 | ElegooSaturn312K |  |  | 1
Elegoo Saturn 3 12K | ElegooSaturn312K | Dental Yellow Clear PRO | 2 | 6.9 | 80 | 8.9 | 100 |  |  | 4 | 8 | 120 | 180 | ElegooSaturn312K |  |  | 1
Elegoo Saturn 3 12K | ElegooSaturn312K | Industrial ABS Black | 2 | 5.5 | 70 | 7.1 | 90 |  |  | 4 | 8 | 60 | 60 | ElegooSaturn312K |  |  | 1
Elegoo Saturn 3 12K | ElegooSaturn312K | Industrial ABS-Like Grey | 2 | 5.4 | 60 | 7 | 80 |  |  | 4 | 8 | 120 | 180 | ElegooSaturn312K |  |  | 1
Elegoo Saturn 3 12K | ElegooSaturn312K | Industrial Flex Natural Clear | 2 | 2 | 20 | 2.6 | 30 |  |  | 4 | 8 | 60 | 60 | ElegooSaturn312K |  |  | 1
Elegoo Saturn 3 12K | ElegooSaturn312K | Industrial Nylon Like | 2 | 1.5 | 20 | 2 | 20 |  |  | 4 | 8 | 60 | 60 | ElegooSaturn312K |  |  | 1
Elegoo Saturn 3 12K | ElegooSaturn312K | Industrial PP-Like | 2 | 6 | 70 | 7.5 | 90 |  |  | 4 | 8 | 60 | 60 | ElegooSaturn312K |  |  | 1
Elegoo Saturn 3 12K | ElegooSaturn312K | Industrial Rigid Black | 2 | 5.5 | 70 | 7.2 | 90 |  |  | 4 | 8 | 120 | 180 | ElegooSaturn312K |  |  | 1
Elegoo Saturn 3 12K | ElegooSaturn312K | Industrial Rigid Clear | 2 | 6 | 70 | 7.9 | 90 |  |  | 4 | 8 | 120 | 180 | ElegooSaturn312K |  |  | 1
Elegoo Saturn 3 12K | ElegooSaturn312K | Tough Black | 2 | 2.9 | 30 | 3.4 | 40 |  |  | 4 | 8 | 120 | 180 | ElegooSaturn312K |  |  | 1
Elegoo Saturn 3 12K | ElegooSaturn312K | Tough Grey | 2 | 2.9 | 30 | 3.4 | 40 |  |  | 4 | 8 | 120 | 180 | ElegooSaturn312K |  |  | 1
Elegoo Saturn 3 12K | ElegooSaturn312K | Tough White | 2 | 2.9 | 30 | 3.4 | 40 |  |  | 4 | 8 | 120 | 180 | ElegooSaturn312K |  |  | 1
Elegoo Saturn 3 12K | ElegooSaturn312K | Jewelry J-Cast | 2 | 9.1 | 100 | 12.6 | 100 |  |  | 4 | 8 | 60 | 60 | ElegooSaturn312K |  |  | 1
Elegoo Saturn 3 12K | ElegooSaturn312K | Model Resin Black | 2 | 3.4 | 40 | 4.5 | 50 |  |  | 4 | 8 | 120 | 180 | ElegooSaturn312K |  |  | 1
Elegoo Saturn 3 12K | ElegooSaturn312K | Model Resin Clear | 2 | 3.2 | 40 | 4.2 | 50 |  |  | 4 | 8 | 120 | 180 | ElegooSaturn312K |  |  | 1
Elegoo Saturn 3 12K | ElegooSaturn312K | Model Resin Grey | 2 | 4.8 | 60 | 6.2 | 70 |  |  | 4 | 8 | 120 | 180 | ElegooSaturn312K |  |  | 1
Elegoo Saturn 3 12K | ElegooSaturn312K | Model Resin White | 2 | 3 | 40 | 4 | 50 |  |  | 4 | 8 | 120 | 180 | ElegooSaturn312K |  |  | 1
Elegoo Saturn 3 12K | ElegooSaturn312K | Silicone-Compatiable Model Resin (J-Model) | 2 | 3 | 40 | 3.9 | 50 |  |  | 4 | 8 | 60 | 60 | ElegooSaturn312K |  |  | 1
Elegoo Saturn 3 12K | ElegooSaturn312K | Silicone-Like Black | 2 | 7.2 | 90 | 9.4 | 100 |  |  | 4 | 8 | 60 | 60 | ElegooSaturn312K |  |  | 1
Elegoo Saturn 3 Ultra 12K | ElegooSaturn3Ultra12K | Basic Red | 2 | 3 | 40 | 4 | 50 |  |  | 4 | 8 | 120 | 180 | ElegooSaturn3Ultra12K |  |  | 1
Elegoo Saturn 3 Ultra 12K | ElegooSaturn3Ultra12K | Demo Bone | 2 | 3 | 40 | 3.9 | 50 |  |  | 5 | 8 | 120 | 180 | ElegooSaturn3Ultra12K |  |  | 1
Elegoo Saturn 3 Ultra 12K | ElegooSaturn3Ultra12K | Dental Bleach (New Version) | 2 | 6.8 | 80 | 8.9 | 100 |  |  | 5 | 8 | 120 | 180 | ElegooSaturn3Ultra12K |  |  | 1
Elegoo Saturn 3 Ultra 12K | ElegooSaturn3Ultra12K | Dental Bleach Pro | 2 | 5.1 | 60 | 6.6 | 80 |  |  | 4 | 8 | 120 | 180 | ElegooSaturn3Ultra12K |  |  | 1
Elegoo Saturn 3 Ultra 12K | ElegooSaturn3Ultra12K | Dental Cast Cherry Pro | 2 | 7 | 80 |  |  |  |  | 4 | 8 | 60 | 60 | ElegooSaturn3Ultra12K |  |  | 1
Elegoo Saturn 3 Ultra 12K | ElegooSaturn3Ultra12K | Dental Cast Cherry | 2 | 6.1 | 70 | 7.9 | 90 |  |  | 4 | 8 | 60 | 60 | ElegooSaturn3Ultra12K |  |  | 1
Elegoo Saturn 3 Ultra 12K | ElegooSaturn3Ultra12K | Dental Clear | 2 | 3.4 | 40 | 4.5 | 50 |  |  | 4 | 8 | 120 | 180 | ElegooSaturn3Ultra12K |  |  | 1
Elegoo Saturn 3 Ultra 12K | ElegooSaturn3Ultra12K | Dental Clear Pro | 2 | Use 100 um layer |  | 7.2 | 90 | 9.4 | 100 | 4 | 8 | 120 | 180 | ElegooSaturn3Ultra12K |  |  | 1
Elegoo Saturn 3 Ultra 12K | ElegooSaturn3Ultra12K | Dental Denture Base Soft | 2 | 7.8 | 90 | 10.1 | 100 |  |  | 5 | 8 | 120 | 180 | ElegooSaturn3Ultra12K |  |  | 1
Elegoo Saturn 3 Ultra 12K | ElegooSaturn3Ultra12K | Dental Denture Base | 2 | 6.1 | 70 | 7.9 | 90 |  |  | 5 | 8 | 120 | 180 | ElegooSaturn3Ultra12K |  |  | 1
Elegoo Saturn 3 Ultra 12K | ElegooSaturn3Ultra12K | Dental IBT | 2 | 3.8 | 50 | 5 | 60 |  |  | 4 | 8 | 60 | 60 | ElegooSaturn3Ultra12K |  |  | 1
Elegoo Saturn 3 Ultra 12K | ElegooSaturn3Ultra12K | Dental Model Biege | 2 | 4.8 | 60 | 6.2 | 70 |  |  | 5 | 8 | 120 | 180 | ElegooSaturn3Ultra12K |  |  | 1
Elegoo Saturn 3 Ultra 12K | ElegooSaturn3Ultra12K | Dental Model Bone | 2 | 3 | 40 | 3.9 | 50 |  |  | 5 | 8 | 120 | 180 | ElegooSaturn3Ultra12K |  |  | 1
Elegoo Saturn 3 Ultra 12K | ElegooSaturn3Ultra12K | Dental Model Light Grey | 2 | 3.7 | 40 | 4.9 | 60 |  |  | 5 | 8 | 120 | 180 | ElegooSaturn3Ultra12K |  |  | 1
Elegoo Saturn 3 Ultra 12K | ElegooSaturn3Ultra12K | Dental Peach | 2 | 4.8 | 60 | 6.2 | 70 |  |  | 5 | 8 | 120 | 180 | ElegooSaturn3Ultra12K |  |  | 1
Elegoo Saturn 3 Ultra 12K | ElegooSaturn3Ultra12K | Dental Pink | 2 | 3 | 40 | 4 | 50 |  |  | 4 | 8 | 120 | 180 | ElegooSaturn3Ultra12K |  |  | 1
Elegoo Saturn 3 Ultra 12K | ElegooSaturn3Ultra12K | Dental Soft Pink | 2 | 4.5 | 50 | 5.8 | 70 |  |  | 4 | 8 | 60 | 60 | ElegooSaturn3Ultra12K |  |  | 1
Elegoo Saturn 3 Ultra 12K | ElegooSaturn3Ultra12K | Dental Sand A1-A2 | 2 | 2.6 | 30 | 3.3 | 40 |  |  | 5 | 8 | 120 | 180 | ElegooSaturn3Ultra12K |  |  | 1
Elegoo Saturn 3 Ultra 12K | ElegooSaturn3Ultra12K | Dental Sand A1-A2 (New Version) | 2 | 6.9 | 80 | 7.2 | 90 |  |  | 5 | 8 | 120 | 180 | ElegooSaturn3Ultra12K |  |  | 1
Elegoo Saturn 3 Ultra 12K | ElegooSaturn3Ultra12K | Dental Sand A3 | 2 | 2.6 | 30 | 3.3 | 40 |  |  | 5 | 8 | 120 | 180 | ElegooSaturn3Ultra12K |  |  | 1
Elegoo Saturn 3 Ultra 12K | ElegooSaturn3Ultra12K | Dental Sand A3 (New Version) | 2 | 6.9 | 80 | 7.2 | 90 |  |  | 5 | 8 | 120 | 180 | ElegooSaturn3Ultra12K |  |  | 1
Elegoo Saturn 3 Ultra 12K | ElegooSaturn3Ultra12K | Dental Sand Pro A1-A2 (Crown LT) | 2 | 11.4 | 100 | 16.4 | 100 |  |  | 5 | 8 | 120 | 180 | ElegooSaturn3Ultra12K |  |  | 1
Elegoo Saturn 3 Ultra 12K | ElegooSaturn3Ultra12K | Dental Sand Pro A3 (Crown LT) | 2 | 11.4 | 100 | 16.4 | 100 |  |  | 5 | 8 | 120 | 180 | ElegooSaturn3Ultra12K |  |  | 1
Elegoo Saturn 3 Ultra 12K | ElegooSaturn3Ultra12K | Dental Splint Soft | 2 | 7.6 | 90 | 9.9 | 100 |  |  | 4 | 8 | 60 | 60 | ElegooSaturn3Ultra12K |  |  | 1
Elegoo Saturn 3 Ultra 12K | ElegooSaturn3Ultra12K | Dental Tray | 2 | Use 100 um layer |  | 6.1 | 70 | 7.6 | 90 | 4 | 8 | 120 | 180 | ElegooSaturn3Ultra12K |  |  | 1
Elegoo Saturn 3 Ultra 12K | ElegooSaturn3Ultra12K | Dental Yellow Clear | 2 | 2.7 | 30 | 3.5 | 40 |  |  | 4 | 8 | 120 | 180 | ElegooSaturn3Ultra12K |  |  | 1
Elegoo Saturn 3 Ultra 12K | ElegooSaturn3Ultra12K | Dental Yellow Clear PRO | 2 | 6.9 | 80 | 8.9 | 100 |  |  | 4 | 8 | 120 | 180 | ElegooSaturn3Ultra12K |  |  | 1
Elegoo Saturn 3 Ultra 12K | ElegooSaturn3Ultra12K | Industrial ABS Black | 2 | 5.5 | 70 | 7.1 | 90 |  |  | 4 | 8 | 60 | 60 | ElegooSaturn3Ultra12K |  |  | 1
Elegoo Saturn 3 Ultra 12K | ElegooSaturn3Ultra12K | Industrial ABS-Like Grey | 2 | 5.4 | 60 | 7 | 80 |  |  | 4 | 8 | 120 | 180 | ElegooSaturn3Ultra12K |  |  | 1
Elegoo Saturn 3 Ultra 12K | ElegooSaturn3Ultra12K | Industrial Flex Natural Clear | 2 | 2 | 20 | 2.6 | 30 |  |  | 4 | 8 | 60 | 60 | ElegooSaturn3Ultra12K |  |  | 1
Elegoo Saturn 3 Ultra 12K | ElegooSaturn3Ultra12K | Industrial Nylon Like | 2 | 1.5 | 20 | 2 | 20 |  |  | 4 | 8 | 60 | 60 | ElegooSaturn3Ultra12K |  |  | 1
Elegoo Saturn 3 Ultra 12K | ElegooSaturn3Ultra12K | Industrial PP-Like | 2 | 6 | 70 | 7.5 | 90 |  |  | 4 | 8 | 60 | 60 | ElegooSaturn3Ultra12K |  |  | 1
Elegoo Saturn 3 Ultra 12K | ElegooSaturn3Ultra12K | Industrial Rigid Black | 2 | 5.5 | 70 | 7.2 | 90 |  |  | 4 | 8 | 120 | 180 | ElegooSaturn3Ultra12K |  |  | 1
Elegoo Saturn 3 Ultra 12K | ElegooSaturn3Ultra12K | Industrial Rigid Clear | 2 | 6 | 70 | 7.9 | 90 |  |  | 4 | 8 | 120 | 180 | ElegooSaturn3Ultra12K |  |  | 1
Elegoo Saturn 3 Ultra 12K | ElegooSaturn3Ultra12K | Tough Black | 2 | 2.9 | 30 | 3.4 | 40 |  |  | 4 | 8 | 120 | 180 | ElegooSaturn3Ultra12K |  |  | 1
Elegoo Saturn 3 Ultra 12K | ElegooSaturn3Ultra12K | Tough Grey | 2 | 2.9 | 30 | 3.4 | 40 |  |  | 4 | 8 | 120 | 180 | ElegooSaturn3Ultra12K |  |  | 1
Elegoo Saturn 3 Ultra 12K | ElegooSaturn3Ultra12K | Tough White | 2 | 2.9 | 30 | 3.4 | 40 |  |  | 4 | 8 | 120 | 180 | ElegooSaturn3Ultra12K |  |  | 1
Elegoo Saturn 3 Ultra 12K | ElegooSaturn3Ultra12K | Jewelry J-Cast | 2 | 9.1 | 100 | 12.6 | 100 |  |  | 4 | 8 | 60 | 60 | ElegooSaturn3Ultra12K |  |  | 1
Elegoo Saturn 3 Ultra 12K | ElegooSaturn3Ultra12K | Model Resin Black | 2 | 3.4 | 40 | 4.5 | 50 |  |  | 4 | 8 | 120 | 180 | ElegooSaturn3Ultra12K |  |  | 1
Elegoo Saturn 3 Ultra 12K | ElegooSaturn3Ultra12K | Model Resin Clear | 2 | 3.2 | 40 | 4.2 | 50 |  |  | 4 | 8 | 120 | 180 | ElegooSaturn3Ultra12K |  |  | 1
Elegoo Saturn 3 Ultra 12K | ElegooSaturn3Ultra12K | Model Resin Grey | 2 | 4.8 | 60 | 6.2 | 70 |  |  | 4 | 8 | 120 | 180 | ElegooSaturn3Ultra12K |  |  | 1
Elegoo Saturn 3 Ultra 12K | ElegooSaturn3Ultra12K | Model Resin White | 2 | 3 | 40 | 4 | 50 |  |  | 4 | 8 | 120 | 180 | ElegooSaturn3Ultra12K |  |  | 1
Elegoo Saturn 3 Ultra 12K | ElegooSaturn3Ultra12K | Silicone-Compatiable Model Resin (J-Model) | 2 | 3 | 40 | 3.9 | 50 |  |  | 4 | 8 | 60 | 60 | ElegooSaturn3Ultra12K |  |  | 1
Elegoo Saturn 3 Ultra 12K | ElegooSaturn3Ultra12K | Silicone-Like Black | 2 | 7.2 | 90 | 9.4 | 100 |  |  | 4 | 8 | 60 | 60 | ElegooSaturn3Ultra12K |  |  | 1
Phrozen Sonic 4K | PhrozenSonic4K | Basic Red | 2 | 4.3 | 40 | 5.6 | 50 |  |  | 3 | 5 | 120 | 180 | PhrozenSonic4K |  |  | 1
Phrozen Sonic 4K | PhrozenSonic4K | Demo Bone | 2 | 4.2 | 40 | 5.5 | 50 |  |  | 4 | 5 | 120 | 180 | PhrozenSonic4K |  |  | 1
Phrozen Sonic 4K | PhrozenSonic4K | Dental Bleach (New Version) | 2 | 9.7 | 90 | 12.6 | 100 |  |  | 4 | 5 | 120 | 180 | PhrozenSonic4K |  |  | 1
Phrozen Sonic 4K | PhrozenSonic4K | Dental Bleach Pro | 2 | 7.2 | 60 | 9.3 | 80 |  |  | 3 | 5 | 120 | 180 | PhrozenSonic4K |  |  | 1
Phrozen Sonic 4K | PhrozenSonic4K | Dental Cast Cherry Pro | 2 | 9.9 | 90 |  |  |  |  | 3 | 5 | 60 | 60 | PhrozenSonic4K |  |  | 1
Phrozen Sonic 4K | PhrozenSonic4K | Dental Cast Cherry | 2 | 8.6 | 80 | 11.2 | 100 |  |  | 3 | 5 | 60 | 60 | PhrozenSonic4K |  |  | 1
Phrozen Sonic 4K | PhrozenSonic4K | Dental Clear | 2 | 4.9 | 40 | 6.3 | 60 |  |  | 3 | 5 | 120 | 180 | PhrozenSonic4K |  |  | 1
Phrozen Sonic 4K | PhrozenSonic4K | Dental Clear Pro | 2 | Use 100 um layer |  | 10.2 | 90 | 13.3 | 100 | 3 | 5 | 120 | 180 | PhrozenSonic4K |  |  | 1
Phrozen Sonic 4K | PhrozenSonic4K | Dental Denture Base Soft | 2 | 11 | 100 | 14.3 | 100 |  |  | 4 | 5 | 120 | 180 | PhrozenSonic4K |  |  | 1
Phrozen Sonic 4K | PhrozenSonic4K | Dental Denture Base | 2 | 8.7 | 80 | 11.3 | 100 |  |  | 4 | 5 | 120 | 180 | PhrozenSonic4K |  |  | 1
Phrozen Sonic 4K | PhrozenSonic4K | Dental IBT | 2 | 5.4 | 50 | 7 | 60 |  |  | 3 | 5 | 60 | 60 | PhrozenSonic4K |  |  | 1
Phrozen Sonic 4K | PhrozenSonic4K | Dental Model Biege | 2 | 6.8 | 60 | 8.8 | 80 |  |  | 4 | 5 | 120 | 180 | PhrozenSonic4K |  |  | 1
Phrozen Sonic 4K | PhrozenSonic4K | Dental Model Bone | 2 | 4.2 | 40 | 5.5 | 50 |  |  | 4 | 5 | 120 | 180 | PhrozenSonic4K |  |  | 1
Phrozen Sonic 4K | PhrozenSonic4K | Dental Model Light Grey | 2 | 5.3 | 50 | 6.9 | 60 |  |  | 4 | 5 | 120 | 180 | PhrozenSonic4K |  |  | 1
Phrozen Sonic 4K | PhrozenSonic4K | Dental Peach | 2 | 6.8 | 60 | 8.8 | 80 |  |  | 4 | 5 | 120 | 180 | PhrozenSonic4K |  |  | 1
Phrozen Sonic 4K | PhrozenSonic4K | Dental Pink | 2 | 4.3 | 40 | 5.6 | 50 |  |  | 3 | 5 | 120 | 180 | PhrozenSonic4K |  |  | 1
Phrozen Sonic 4K | PhrozenSonic4K | Dental Soft Pink | 2 | 6.4 | 60 | 8.3 | 70 |  |  | 3 | 5 | 60 | 60 | PhrozenSonic4K |  |  | 1
Phrozen Sonic 4K | PhrozenSonic4K | Dental Sand A1-A2 | 2 | 3.7 | 30 | 4.8 | 40 |  |  | 4 | 5 | 120 | 180 | PhrozenSonic4K |  |  | 1
Phrozen Sonic 4K | PhrozenSonic4K | Dental Sand A1-A2 (New Version) | 2 | 9.8 | 90 | 10.2 | 90 |  |  | 4 | 5 | 120 | 180 | PhrozenSonic4K |  |  | 1
Phrozen Sonic 4K | PhrozenSonic4K | Dental Sand A3 | 2 | 3.7 | 30 | 4.8 | 40 |  |  | 4 | 5 | 120 | 180 | PhrozenSonic4K |  |  | 1
Phrozen Sonic 4K | PhrozenSonic4K | Dental Sand A3 (New Version) | 2 | 9.8 | 90 | 10.2 | 90 |  |  | 4 | 5 | 120 | 180 | PhrozenSonic4K |  |  | 1
Phrozen Sonic 4K | PhrozenSonic4K | Dental Sand Pro A1-A2 (Crown LT) | 2 | 16.2 | 100 | 23.3 | 100 |  |  | 4 | 5 | 120 | 180 | PhrozenSonic4K |  |  | 1
Phrozen Sonic 4K | PhrozenSonic4K | Dental Sand Pro A3 (Crown LT) | 2 | 16.2 | 100 | 23.3 | 100 |  |  | 4 | 5 | 120 | 180 | PhrozenSonic4K |  |  | 1
Phrozen Sonic 4K | PhrozenSonic4K | Dental Splint Soft | 2 | 10.8 | 100 | 14 | 100 |  |  | 3 | 5 | 60 | 60 | PhrozenSonic4K |  |  | 1
Phrozen Sonic 4K | PhrozenSonic4K | Dental Tray | 2 | Use 100 um layer |  | 8.6 | 80 | 10.8 | 100 | 3 | 5 | 120 | 180 | PhrozenSonic4K |  |  | 1
Phrozen Sonic 4K | PhrozenSonic4K | Dental Yellow Clear | 2 | 3.8 | 30 | 4.9 | 40 |  |  | 3 | 5 | 120 | 180 | PhrozenSonic4K |  |  | 1
Phrozen Sonic 4K | PhrozenSonic4K | Dental Yellow Clear PRO | 2 | 9.8 | 90 | 12.6 | 100 |  |  | 3 | 5 | 120 | 180 | PhrozenSonic4K |  |  | 1
Phrozen Sonic 4K | PhrozenSonic4K | Industrial ABS Black | 2 | 7.8 | 70 | 10.1 | 90 |  |  | 3 | 5 | 60 | 60 | PhrozenSonic4K |  |  | 1
Phrozen Sonic 4K | PhrozenSonic4K | Industrial ABS-Like Grey | 2 | 7.7 | 70 | 10 | 90 |  |  | 3 | 5 | 120 | 180 | PhrozenSonic4K |  |  | 1
Phrozen Sonic 4K | PhrozenSonic4K | Industrial Flex Natural Clear | 2 | 2.9 | 30 | 3.8 | 30 |  |  | 3 | 5 | 60 | 60 | PhrozenSonic4K |  |  | 1
Phrozen Sonic 4K | PhrozenSonic4K | Industrial Nylon Like | 2 | 2.1 | 20 | 2.8 | 30 |  |  | 3 | 5 | 60 | 60 | PhrozenSonic4K |  |  | 1
Phrozen Sonic 4K | PhrozenSonic4K | Industrial PP-Like | 2 | 8.5 | 80 | 10.7 | 100 |  |  | 3 | 5 | 60 | 60 | PhrozenSonic4K |  |  | 1
Phrozen Sonic 4K | PhrozenSonic4K | Industrial Rigid Black | 2 | 7.8 | 70 | 10.2 | 90 |  |  | 3 | 5 | 120 | 180 | PhrozenSonic4K |  |  | 1
Phrozen Sonic 4K | PhrozenSonic4K | Industrial Rigid Clear | 2 | 8.6 | 80 | 11.1 | 100 |  |  | 3 | 5 | 120 | 180 | PhrozenSonic4K |  |  | 1
Phrozen Sonic 4K | PhrozenSonic4K | Tough Black | 2 | 4.1 | 40 | 4.8 | 40 |  |  | 3 | 5 | 120 | 180 | PhrozenSonic4K |  |  | 1
Phrozen Sonic 4K | PhrozenSonic4K | Tough Grey | 2 | 4.1 | 40 | 4.8 | 40 |  |  | 3 | 5 | 120 | 180 | PhrozenSonic4K |  |  | 1
Phrozen Sonic 4K | PhrozenSonic4K | Tough White | 2 | 4.1 | 40 | 4.8 | 40 |  |  | 3 | 5 | 120 | 180 | PhrozenSonic4K |  |  | 1
Phrozen Sonic 4K | PhrozenSonic4K | Jewelry J-Cast | 2 | 13 | 100 | 17.8 | 100 |  |  | 3 | 5 | 60 | 60 | PhrozenSonic4K |  |  | 1
Phrozen Sonic 4K | PhrozenSonic4K | Model Resin Black | 2 | 4.9 | 40 | 6.3 | 60 |  |  | 3 | 5 | 120 | 180 | PhrozenSonic4K |  |  | 1
Phrozen Sonic 4K | PhrozenSonic4K | Model Resin Clear | 2 | 4.5 | 40 | 5.9 | 50 |  |  | 3 | 5 | 120 | 180 | PhrozenSonic4K |  |  | 1
Phrozen Sonic 4K | PhrozenSonic4K | Model Resin Grey | 2 | 6.8 | 60 | 8.8 | 80 |  |  | 3 | 5 | 120 | 180 | PhrozenSonic4K |  |  | 1
Phrozen Sonic 4K | PhrozenSonic4K | Model Resin White | 2 | 4.3 | 40 | 5.6 | 50 |  |  | 3 | 5 | 120 | 180 | PhrozenSonic4K |  |  | 1
Phrozen Sonic 4K | PhrozenSonic4K | Silicone-Compatiable Model Resin (J-Model) | 2 | 4.3 | 40 | 5.6 | 50 |  |  | 3 | 5 | 60 | 60 | PhrozenSonic4K |  |  | 1
Phrozen Sonic 4K | PhrozenSonic4K | Silicone-Like Black | 2 | 10.2 | 90 | 13.3 | 100 |  |  | 3 | 5 | 60 | 60 | PhrozenSonic4K |  |  | 1
Phrozen Sonic Mega 8K | PhrozenSonicMega8K | Basic Red | 2 | 4.8 | 40 | 6.2 | 60 |  |  | 8 | 9 | 120 | 180 | PhrozenSonicMega8K |  |  | 1
Phrozen Sonic Mega 8K | PhrozenSonicMega8K | Demo Bone | 2 | 4.6 | 40 | 6.1 | 50 |  |  | 9 | 9 | 120 | 180 | PhrozenSonicMega8K |  |  | 1
Phrozen Sonic Mega 8K | PhrozenSonicMega8K | Dental Bleach (New Version) | 2 | 10.7 | 100 | 13.9 | 100 |  |  | 9 | 9 | 120 | 180 | PhrozenSonicMega8K |  |  | 1
Phrozen Sonic Mega 8K | PhrozenSonicMega8K | Dental Bleach Pro | 2 | 7.9 | 70 | 10.3 | 90 |  |  | 8 | 9 | 120 | 180 | PhrozenSonicMega8K |  |  | 1
Phrozen Sonic Mega 8K | PhrozenSonicMega8K | Dental Cast Cherry Pro | 2 | 10.9 | 100 |  |  |  |  | 8 | 9 | 60 | 60 | PhrozenSonicMega8K |  |  | 1
Phrozen Sonic Mega 8K | PhrozenSonicMega8K | Dental Cast Cherry | 2 | 9.5 | 90 | 12.4 | 100 |  |  | 8 | 9 | 60 | 60 | PhrozenSonicMega8K |  |  | 1
Phrozen Sonic Mega 8K | PhrozenSonicMega8K | Dental Clear | 2 | 5.3 | 50 | 7 | 60 |  |  | 8 | 9 | 120 | 180 | PhrozenSonicMega8K |  |  | 1
Phrozen Sonic Mega 8K | PhrozenSonicMega8K | Dental Clear Pro | 2 | Use 100 um layer |  | 11.3 | 100 | 14.7 | 100 | 8 | 9 | 120 | 180 | PhrozenSonicMega8K |  |  | 1
Phrozen Sonic Mega 8K | PhrozenSonicMega8K | Dental Denture Base Soft | 2 | 12.1 | 100 | 15.7 | 100 |  |  | 9 | 9 | 120 | 180 | PhrozenSonicMega8K |  |  | 1
Phrozen Sonic Mega 8K | PhrozenSonicMega8K | Dental Denture Base | 2 | 9.5 | 90 | 12.4 | 100 |  |  | 9 | 9 | 120 | 180 | PhrozenSonicMega8K |  |  | 1
Phrozen Sonic Mega 8K | PhrozenSonicMega8K | Dental IBT | 2 | 5.9 | 50 | 7.7 | 70 |  |  | 8 | 9 | 60 | 60 | PhrozenSonicMega8K |  |  | 1
Phrozen Sonic Mega 8K | PhrozenSonicMega8K | Dental Model Biege | 2 | 7.5 | 70 | 9.7 | 90 |  |  | 9 | 9 | 120 | 180 | PhrozenSonicMega8K |  |  | 1
Phrozen Sonic Mega 8K | PhrozenSonicMega8K | Dental Model Bone | 2 | 4.6 | 40 | 6.1 | 50 |  |  | 9 | 9 | 120 | 180 | PhrozenSonicMega8K |  |  | 1
Phrozen Sonic Mega 8K | PhrozenSonicMega8K | Dental Model Light Grey | 2 | 5.8 | 50 | 7.6 | 70 |  |  | 9 | 9 | 120 | 180 | PhrozenSonicMega8K |  |  | 1
Phrozen Sonic Mega 8K | PhrozenSonicMega8K | Dental Peach | 2 | 7.5 | 70 | 9.7 | 90 |  |  | 9 | 9 | 120 | 180 | PhrozenSonicMega8K |  |  | 1
Phrozen Sonic Mega 8K | PhrozenSonicMega8K | Dental Pink | 2 | 4.8 | 40 | 6.2 | 60 |  |  | 8 | 9 | 120 | 180 | PhrozenSonicMega8K |  |  | 1
Phrozen Sonic Mega 8K | PhrozenSonicMega8K | Dental Soft Pink | 2 | 7.1 | 60 | 9.1 | 80 |  |  | 8 | 9 | 60 | 60 | PhrozenSonicMega8K |  |  | 1
Phrozen Sonic Mega 8K | PhrozenSonicMega8K | Dental Sand A1-A2 | 2 | 4 | 40 | 5.2 | 50 |  |  | 9 | 9 | 120 | 180 | PhrozenSonicMega8K |  |  | 1
Phrozen Sonic Mega 8K | PhrozenSonicMega8K | Dental Sand A1-A2 (New Version) | 2 | 10.8 | 100 | 11.3 | 100 |  |  | 9 | 9 | 120 | 180 | PhrozenSonicMega8K |  |  | 1
Phrozen Sonic Mega 8K | PhrozenSonicMega8K | Dental Sand A3 | 2 | 4 | 40 | 5.2 | 50 |  |  | 9 | 9 | 120 | 180 | PhrozenSonicMega8K |  |  | 1
Phrozen Sonic Mega 8K | PhrozenSonicMega8K | Dental Sand A3 (New Version) | 2 | 10.8 | 100 | 11.3 | 100 |  |  | 9 | 9 | 120 | 180 | PhrozenSonicMega8K |  |  | 1
Phrozen Sonic Mega 8K | PhrozenSonicMega8K | Dental Sand Pro A1-A2 (Crown LT) | 2 | 17.8 | 100 | 25.6 | 100 |  |  | 9 | 9 | 120 | 180 | PhrozenSonicMega8K |  |  | 1
Phrozen Sonic Mega 8K | PhrozenSonicMega8K | Dental Sand Pro A3 (Crown LT) | 2 | 17.8 | 100 | 25.6 | 100 |  |  | 9 | 9 | 120 | 180 | PhrozenSonicMega8K |  |  | 1
Phrozen Sonic Mega 8K | PhrozenSonicMega8K | Dental Splint Soft | 2 | 11.9 | 100 | 15.5 | 100 |  |  | 8 | 9 | 60 | 60 | PhrozenSonicMega8K |  |  | 1
Phrozen Sonic Mega 8K | PhrozenSonicMega8K | Dental Tray | 2 | Use 100 um layer |  | 9.5 | 90 | 11.9 | 100 | 8 | 9 | 120 | 180 | PhrozenSonicMega8K |  |  | 1
Phrozen Sonic Mega 8K | PhrozenSonicMega8K | Dental Yellow Clear | 2 | 4.2 | 40 | 5.4 | 50 |  |  | 8 | 9 | 120 | 180 | PhrozenSonicMega8K |  |  | 1
Phrozen Sonic Mega 8K | PhrozenSonicMega8K | Dental Yellow Clear PRO | 2 | 10.8 | 100 | 13.9 | 100 |  |  | 8 | 9 | 120 | 180 | PhrozenSonicMega8K |  |  | 1
Phrozen Sonic Mega 8K | PhrozenSonicMega8K | Industrial ABS Black | 2 | 8.6 | 80 | 11.1 | 100 |  |  | 8 | 9 | 60 | 60 | PhrozenSonicMega8K |  |  | 1
Phrozen Sonic Mega 8K | PhrozenSonicMega8K | Industrial ABS-Like Grey | 2 | 8.5 | 80 | 11 | 100 |  |  | 8 | 9 | 120 | 180 | PhrozenSonicMega8K |  |  | 1
Phrozen Sonic Mega 8K | PhrozenSonicMega8K | Industrial Flex Natural Clear | 2 | 3.2 | 30 | 4.1 | 40 |  |  | 8 | 9 | 60 | 60 | PhrozenSonicMega8K |  |  | 1
Phrozen Sonic Mega 8K | PhrozenSonicMega8K | Industrial Nylon Like | 2 | 2.3 | 20 | 3.1 | 30 |  |  | 8 | 9 | 60 | 60 | PhrozenSonicMega8K |  |  | 1
Phrozen Sonic Mega 8K | PhrozenSonicMega8K | Industrial PP-Like | 2 | 9.3 | 80 | 11.7 | 100 |  |  | 8 | 9 | 60 | 60 | PhrozenSonicMega8K |  |  | 1
Phrozen Sonic Mega 8K | PhrozenSonicMega8K | Industrial Rigid Black | 2 | 8.6 | 80 | 11.3 | 100 |  |  | 8 | 9 | 120 | 180 | PhrozenSonicMega8K |  |  | 1
Phrozen Sonic Mega 8K | PhrozenSonicMega8K | Industrial Rigid Clear | 2 | 9.4 | 80 | 12.3 | 100 |  |  | 8 | 9 | 120 | 180 | PhrozenSonicMega8K |  |  | 1
Phrozen Sonic Mega 8K | PhrozenSonicMega8K | Tough Black | 2 | 4.5 | 40 | 5.3 | 50 |  |  | 8 | 9 | 120 | 180 | PhrozenSonicMega8K |  |  | 1
Phrozen Sonic Mega 8K | PhrozenSonicMega8K | Tough Grey | 2 | 4.5 | 40 | 5.3 | 50 |  |  | 8 | 9 | 120 | 180 | PhrozenSonicMega8K |  |  | 1
Phrozen Sonic Mega 8K | PhrozenSonicMega8K | Tough White | 2 | 4.5 | 40 | 5.3 | 50 |  |  | 8 | 9 | 120 | 180 | PhrozenSonicMega8K |  |  | 1
Phrozen Sonic Mega 8K | PhrozenSonicMega8K | Jewelry J-Cast | 2 | 14.3 | 100 | 19.6 | 100 |  |  | 8 | 9 | 60 | 60 | PhrozenSonicMega8K |  |  | 1
Phrozen Sonic Mega 8K | PhrozenSonicMega8K | Model Resin Black | 2 | 5.3 | 50 | 7 | 60 |  |  | 8 | 9 | 120 | 180 | PhrozenSonicMega8K |  |  | 1
Phrozen Sonic Mega 8K | PhrozenSonicMega8K | Model Resin Clear | 2 | 5 | 50 | 6.5 | 60 |  |  | 8 | 9 | 120 | 180 | PhrozenSonicMega8K |  |  | 1
Phrozen Sonic Mega 8K | PhrozenSonicMega8K | Model Resin Grey | 2 | 7.5 | 70 | 9.7 | 90 |  |  | 8 | 9 | 120 | 180 | PhrozenSonicMega8K |  |  | 1
Phrozen Sonic Mega 8K | PhrozenSonicMega8K | Model Resin White | 2 | 4.8 | 40 | 6.2 | 60 |  |  | 8 | 9 | 120 | 180 | PhrozenSonicMega8K |  |  | 1
Phrozen Sonic Mega 8K | PhrozenSonicMega8K | Silicone-Compatiable Model Resin (J-Model) | 2 | 4.7 | 40 | 6.1 | 50 |  |  | 8 | 9 | 60 | 60 | PhrozenSonicMega8K |  |  | 1
Phrozen Sonic Mega 8K | PhrozenSonicMega8K | Silicone-Like Black | 2 | 11.3 | 100 | 14.7 | 100 |  |  | 8 | 9 | 60 | 60 | PhrozenSonicMega8K |  |  | 1
Phrozen Sonic Mighty 4K | PhrozenSonicMighty4K | Basic Red | 2 | 4.8 | 40 | 6.2 | 60 |  |  | 4 | 8 | 120 | 180 | PhrozenSonicMighty4K |  |  | 1
Phrozen Sonic Mighty 4K | PhrozenSonicMighty4K | Demo Bone | 2 | 4.6 | 40 | 6.1 | 50 |  |  | 5 | 8 | 120 | 180 | PhrozenSonicMighty4K |  |  | 1
Phrozen Sonic Mighty 4K | PhrozenSonicMighty4K | Dental Bleach (New Version) | 2 | 10.7 | 100 | 13.9 | 100 |  |  | 5 | 8 | 120 | 180 | PhrozenSonicMighty4K |  |  | 1
Phrozen Sonic Mighty 4K | PhrozenSonicMighty4K | Dental Bleach Pro | 2 | 7.9 | 70 | 10.3 | 90 |  |  | 4 | 8 | 120 | 180 | PhrozenSonicMighty4K |  |  | 1
Phrozen Sonic Mighty 4K | PhrozenSonicMighty4K | Dental Cast Cherry Pro | 2 | 10.9 | 100 |  |  |  |  | 4 | 8 | 60 | 60 | PhrozenSonicMighty4K |  |  | 1
Phrozen Sonic Mighty 4K | PhrozenSonicMighty4K | Dental Cast Cherry | 2 | 9.5 | 90 | 12.4 | 100 |  |  | 4 | 8 | 60 | 60 | PhrozenSonicMighty4K |  |  | 1
Phrozen Sonic Mighty 4K | PhrozenSonicMighty4K | Dental Clear | 2 | 5.3 | 50 | 7 | 60 |  |  | 4 | 8 | 120 | 180 | PhrozenSonicMighty4K |  |  | 1
Phrozen Sonic Mighty 4K | PhrozenSonicMighty4K | Dental Clear Pro | 2 | Use 100 um layer |  | 11.3 | 100 | 14.7 | 100 | 4 | 8 | 120 | 180 | PhrozenSonicMighty4K |  |  | 1
Phrozen Sonic Mighty 4K | PhrozenSonicMighty4K | Dental Denture Base Soft | 2 | 12.1 | 100 | 15.7 | 100 |  |  | 5 | 8 | 120 | 180 | PhrozenSonicMighty4K |  |  | 1
Phrozen Sonic Mighty 4K | PhrozenSonicMighty4K | Dental Denture Base | 2 | 9.5 | 90 | 12.4 | 100 |  |  | 5 | 8 | 120 | 180 | PhrozenSonicMighty4K |  |  | 1
Phrozen Sonic Mighty 4K | PhrozenSonicMighty4K | Dental IBT | 2 | 5.9 | 50 | 7.7 | 70 |  |  | 4 | 8 | 60 | 60 | PhrozenSonicMighty4K |  |  | 1
Phrozen Sonic Mighty 4K | PhrozenSonicMighty4K | Dental Model Biege | 2 | 7.5 | 70 | 9.7 | 90 |  |  | 5 | 8 | 120 | 180 | PhrozenSonicMighty4K |  |  | 1
Phrozen Sonic Mighty 4K | PhrozenSonicMighty4K | Dental Model Bone | 2 | 4.6 | 40 | 6.1 | 50 |  |  | 5 | 8 | 120 | 180 | PhrozenSonicMighty4K |  |  | 1
Phrozen Sonic Mighty 4K | PhrozenSonicMighty4K | Dental Model Light Grey | 2 | 5.8 | 50 | 7.6 | 70 |  |  | 5 | 8 | 120 | 180 | PhrozenSonicMighty4K |  |  | 1
Phrozen Sonic Mighty 4K | PhrozenSonicMighty4K | Dental Peach | 2 | 7.5 | 70 | 9.7 | 90 |  |  | 5 | 8 | 120 | 180 | PhrozenSonicMighty4K |  |  | 1
Phrozen Sonic Mighty 4K | PhrozenSonicMighty4K | Dental Pink | 2 | 4.8 | 40 | 6.2 | 60 |  |  | 4 | 8 | 120 | 180 | PhrozenSonicMighty4K |  |  | 1
Phrozen Sonic Mighty 4K | PhrozenSonicMighty4K | Dental Soft Pink | 2 | 7.1 | 60 | 9.1 | 80 |  |  | 4 | 8 | 60 | 60 | PhrozenSonicMighty4K |  |  | 1
Phrozen Sonic Mighty 4K | PhrozenSonicMighty4K | Dental Sand A1-A2 | 2 | 4 | 40 | 5.2 | 50 |  |  | 5 | 8 | 120 | 180 | PhrozenSonicMighty4K |  |  | 1
Phrozen Sonic Mighty 4K | PhrozenSonicMighty4K | Dental Sand A1-A2 (New Version) | 2 | 10.8 | 100 | 11.3 | 100 |  |  | 5 | 8 | 120 | 180 | PhrozenSonicMighty4K |  |  | 1
Phrozen Sonic Mighty 4K | PhrozenSonicMighty4K | Dental Sand A3 | 2 | 4 | 40 | 5.2 | 50 |  |  | 5 | 8 | 120 | 180 | PhrozenSonicMighty4K |  |  | 1
Phrozen Sonic Mighty 4K | PhrozenSonicMighty4K | Dental Sand A3 (New Version) | 2 | 10.8 | 100 | 11.3 | 100 |  |  | 5 | 8 | 120 | 180 | PhrozenSonicMighty4K |  |  | 1
Phrozen Sonic Mighty 4K | PhrozenSonicMighty4K | Dental Sand Pro A1-A2 (Crown LT) | 2 | 17.8 | 100 | 25.6 | 100 |  |  | 5 | 8 | 120 | 180 | PhrozenSonicMighty4K |  |  | 1
Phrozen Sonic Mighty 4K | PhrozenSonicMighty4K | Dental Sand Pro A3 (Crown LT) | 2 | 17.8 | 100 | 25.6 | 100 |  |  | 5 | 8 | 120 | 180 | PhrozenSonicMighty4K |  |  | 1
Phrozen Sonic Mighty 4K | PhrozenSonicMighty4K | Dental Splint Soft | 2 | 11.9 | 100 | 15.5 | 100 |  |  | 4 | 8 | 60 | 60 | PhrozenSonicMighty4K |  |  | 1
Phrozen Sonic Mighty 4K | PhrozenSonicMighty4K | Dental Tray | 2 | Use 100 um layer |  | 9.5 | 90 | 11.9 | 100 | 4 | 8 | 120 | 180 | PhrozenSonicMighty4K |  |  | 1
Phrozen Sonic Mighty 4K | PhrozenSonicMighty4K | Dental Yellow Clear | 2 | 4.2 | 40 | 5.4 | 50 |  |  | 4 | 8 | 120 | 180 | PhrozenSonicMighty4K |  |  | 1
Phrozen Sonic Mighty 4K | PhrozenSonicMighty4K | Dental Yellow Clear PRO | 2 | 10.8 | 100 | 13.9 | 100 |  |  | 4 | 8 | 120 | 180 | PhrozenSonicMighty4K |  |  | 1
Phrozen Sonic Mighty 4K | PhrozenSonicMighty4K | Industrial ABS Black | 2 | 8.6 | 80 | 11.1 | 100 |  |  | 4 | 8 | 60 | 60 | PhrozenSonicMighty4K |  |  | 1
Phrozen Sonic Mighty 4K | PhrozenSonicMighty4K | Industrial ABS-Like Grey | 2 | 8.5 | 80 | 11 | 100 |  |  | 4 | 8 | 120 | 180 | PhrozenSonicMighty4K |  |  | 1
Phrozen Sonic Mighty 4K | PhrozenSonicMighty4K | Industrial Flex Natural Clear | 2 | 3.2 | 30 | 4.1 | 40 |  |  | 4 | 8 | 60 | 60 | PhrozenSonicMighty4K |  |  | 1
Phrozen Sonic Mighty 4K | PhrozenSonicMighty4K | Industrial Nylon Like | 2 | 2.3 | 20 | 3.1 | 30 |  |  | 4 | 8 | 60 | 60 | PhrozenSonicMighty4K |  |  | 1
Phrozen Sonic Mighty 4K | PhrozenSonicMighty4K | Industrial PP-Like | 2 | 9.3 | 80 | 11.7 | 100 |  |  | 4 | 8 | 60 | 60 | PhrozenSonicMighty4K |  |  | 1
Phrozen Sonic Mighty 4K | PhrozenSonicMighty4K | Industrial Rigid Black | 2 | 8.6 | 80 | 11.3 | 100 |  |  | 4 | 8 | 120 | 180 | PhrozenSonicMighty4K |  |  | 1
Phrozen Sonic Mighty 4K | PhrozenSonicMighty4K | Industrial Rigid Clear | 2 | 9.4 | 80 | 12.3 | 100 |  |  | 4 | 8 | 120 | 180 | PhrozenSonicMighty4K |  |  | 1
Phrozen Sonic Mighty 4K | PhrozenSonicMighty4K | Tough Black | 2 | 4.5 | 40 | 5.3 | 50 |  |  | 4 | 8 | 120 | 180 | PhrozenSonicMighty4K |  |  | 1
Phrozen Sonic Mighty 4K | PhrozenSonicMighty4K | Tough Grey | 2 | 4.5 | 40 | 5.3 | 50 |  |  | 4 | 8 | 120 | 180 | PhrozenSonicMighty4K |  |  | 1
Phrozen Sonic Mighty 4K | PhrozenSonicMighty4K | Tough White | 2 | 4.5 | 40 | 5.3 | 50 |  |  | 4 | 8 | 120 | 180 | PhrozenSonicMighty4K |  |  | 1
Phrozen Sonic Mighty 4K | PhrozenSonicMighty4K | Jewelry J-Cast | 2 | 14.3 | 100 | 19.6 | 100 |  |  | 4 | 8 | 60 | 60 | PhrozenSonicMighty4K |  |  | 1
Phrozen Sonic Mighty 4K | PhrozenSonicMighty4K | Model Resin Black | 2 | 5.3 | 50 | 7 | 60 |  |  | 4 | 8 | 120 | 180 | PhrozenSonicMighty4K |  |  | 1
Phrozen Sonic Mighty 4K | PhrozenSonicMighty4K | Model Resin Clear | 2 | 5 | 50 | 6.5 | 60 |  |  | 4 | 8 | 120 | 180 | PhrozenSonicMighty4K |  |  | 1
Phrozen Sonic Mighty 4K | PhrozenSonicMighty4K | Model Resin Grey | 2 | 7.5 | 70 | 9.7 | 90 |  |  | 4 | 8 | 120 | 180 | PhrozenSonicMighty4K |  |  | 1
Phrozen Sonic Mighty 4K | PhrozenSonicMighty4K | Model Resin White | 2 | 4.8 | 40 | 6.2 | 60 |  |  | 4 | 8 | 120 | 180 | PhrozenSonicMighty4K |  |  | 1
Phrozen Sonic Mighty 4K | PhrozenSonicMighty4K | Silicone-Compatiable Model Resin (J-Model) | 2 | 4.7 | 40 | 6.1 | 50 |  |  | 4 | 8 | 60 | 60 | PhrozenSonicMighty4K |  |  | 1
Phrozen Sonic Mighty 4K | PhrozenSonicMighty4K | Silicone-Like Black | 2 | 11.3 | 100 | 14.7 | 100 |  |  | 4 | 8 | 60 | 60 | PhrozenSonicMighty4K |  |  | 1
Phrozen Sonic Mighty 8K | PhrozenSonicMighty8K | Basic Red | 2 | 4.8 | 40 | 6.2 | 60 |  |  | 4 | 8 | 120 | 180 | PhrozenSonicMighty8K |  |  | 1
Phrozen Sonic Mighty 8K | PhrozenSonicMighty8K | Demo Bone | 2 | 4.6 | 40 | 6.1 | 50 |  |  | 5 | 8 | 120 | 180 | PhrozenSonicMighty8K |  |  | 1
Phrozen Sonic Mighty 8K | PhrozenSonicMighty8K | Dental Bleach (New Version) | 2 | 10.7 | 100 | 13.9 | 100 |  |  | 5 | 8 | 120 | 180 | PhrozenSonicMighty8K |  |  | 1
Phrozen Sonic Mighty 8K | PhrozenSonicMighty8K | Dental Bleach Pro | 2 | 7.9 | 70 | 10.3 | 90 |  |  | 4 | 8 | 120 | 180 | PhrozenSonicMighty8K |  |  | 1
Phrozen Sonic Mighty 8K | PhrozenSonicMighty8K | Dental Cast Cherry Pro | 2 | 10.9 | 100 |  |  |  |  | 4 | 8 | 60 | 60 | PhrozenSonicMighty8K |  |  | 1
Phrozen Sonic Mighty 8K | PhrozenSonicMighty8K | Dental Cast Cherry | 2 | 9.5 | 90 | 12.4 | 100 |  |  | 4 | 8 | 60 | 60 | PhrozenSonicMighty8K |  |  | 1
Phrozen Sonic Mighty 8K | PhrozenSonicMighty8K | Dental Clear | 2 | 5.3 | 50 | 7 | 60 |  |  | 4 | 8 | 120 | 180 | PhrozenSonicMighty8K |  |  | 1
Phrozen Sonic Mighty 8K | PhrozenSonicMighty8K | Dental Clear Pro | 2 | Use 100 um layer |  | 11.3 | 100 | 14.7 | 100 | 4 | 8 | 120 | 180 | PhrozenSonicMighty8K |  |  | 1
Phrozen Sonic Mighty 8K | PhrozenSonicMighty8K | Dental Denture Base Soft | 2 | 12.1 | 100 | 15.7 | 100 |  |  | 5 | 8 | 120 | 180 | PhrozenSonicMighty8K |  |  | 1
Phrozen Sonic Mighty 8K | PhrozenSonicMighty8K | Dental Denture Base | 2 | 9.5 | 90 | 12.4 | 100 |  |  | 5 | 8 | 120 | 180 | PhrozenSonicMighty8K |  |  | 1
Phrozen Sonic Mighty 8K | PhrozenSonicMighty8K | Dental IBT | 2 | 5.9 | 50 | 7.7 | 70 |  |  | 4 | 8 | 60 | 60 | PhrozenSonicMighty8K |  |  | 1
Phrozen Sonic Mighty 8K | PhrozenSonicMighty8K | Dental Model Biege | 2 | 7.5 | 70 | 9.7 | 90 |  |  | 5 | 8 | 120 | 180 | PhrozenSonicMighty8K |  |  | 1
Phrozen Sonic Mighty 8K | PhrozenSonicMighty8K | Dental Model Bone | 2 | 4.6 | 40 | 6.1 | 50 |  |  | 5 | 8 | 120 | 180 | PhrozenSonicMighty8K |  |  | 1
Phrozen Sonic Mighty 8K | PhrozenSonicMighty8K | Dental Model Light Grey | 2 | 5.8 | 50 | 7.6 | 70 |  |  | 5 | 8 | 120 | 180 | PhrozenSonicMighty8K |  |  | 1
Phrozen Sonic Mighty 8K | PhrozenSonicMighty8K | Dental Peach | 2 | 7.5 | 70 | 9.7 | 90 |  |  | 5 | 8 | 120 | 180 | PhrozenSonicMighty8K |  |  | 1
Phrozen Sonic Mighty 8K | PhrozenSonicMighty8K | Dental Pink | 2 | 4.8 | 40 | 6.2 | 60 |  |  | 4 | 8 | 120 | 180 | PhrozenSonicMighty8K |  |  | 1
Phrozen Sonic Mighty 8K | PhrozenSonicMighty8K | Dental Soft Pink | 2 | 7.1 | 60 | 9.1 | 80 |  |  | 4 | 8 | 60 | 60 | PhrozenSonicMighty8K |  |  | 1
Phrozen Sonic Mighty 8K | PhrozenSonicMighty8K | Dental Sand A1-A2 | 2 | 4 | 40 | 5.2 | 50 |  |  | 5 | 8 | 120 | 180 | PhrozenSonicMighty8K |  |  | 1
Phrozen Sonic Mighty 8K | PhrozenSonicMighty8K | Dental Sand A1-A2 (New Version) | 2 | 10.8 | 100 | 11.3 | 100 |  |  | 5 | 8 | 120 | 180 | PhrozenSonicMighty8K |  |  | 1
Phrozen Sonic Mighty 8K | PhrozenSonicMighty8K | Dental Sand A3 | 2 | 4 | 40 | 5.2 | 50 |  |  | 5 | 8 | 120 | 180 | PhrozenSonicMighty8K |  |  | 1
Phrozen Sonic Mighty 8K | PhrozenSonicMighty8K | Dental Sand A3 (New Version) | 2 | 10.8 | 100 | 11.3 | 100 |  |  | 5 | 8 | 120 | 180 | PhrozenSonicMighty8K |  |  | 1
Phrozen Sonic Mighty 8K | PhrozenSonicMighty8K | Dental Sand Pro A1-A2 (Crown LT) | 2 | 17.8 | 100 | 25.6 | 100 |  |  | 5 | 8 | 120 | 180 | PhrozenSonicMighty8K |  |  | 1
Phrozen Sonic Mighty 8K | PhrozenSonicMighty8K | Dental Sand Pro A3 (Crown LT) | 2 | 17.8 | 100 | 25.6 | 100 |  |  | 5 | 8 | 120 | 180 | PhrozenSonicMighty8K |  |  | 1
Phrozen Sonic Mighty 8K | PhrozenSonicMighty8K | Dental Splint Soft | 2 | 11.9 | 100 | 15.5 | 100 |  |  | 4 | 8 | 60 | 60 | PhrozenSonicMighty8K |  |  | 1
Phrozen Sonic Mighty 8K | PhrozenSonicMighty8K | Dental Tray | 2 | Use 100 um layer |  | 9.5 | 90 | 11.9 | 100 | 4 | 8 | 120 | 180 | PhrozenSonicMighty8K |  |  | 1
Phrozen Sonic Mighty 8K | PhrozenSonicMighty8K | Dental Yellow Clear | 2 | 4.2 | 40 | 5.4 | 50 |  |  | 4 | 8 | 120 | 180 | PhrozenSonicMighty8K |  |  | 1
Phrozen Sonic Mighty 8K | PhrozenSonicMighty8K | Dental Yellow Clear PRO | 2 | 10.8 | 100 | 13.9 | 100 |  |  | 4 | 8 | 120 | 180 | PhrozenSonicMighty8K |  |  | 1
Phrozen Sonic Mighty 8K | PhrozenSonicMighty8K | Industrial ABS Black | 2 | 8.6 | 80 | 11.1 | 100 |  |  | 4 | 8 | 60 | 60 | PhrozenSonicMighty8K |  |  | 1
Phrozen Sonic Mighty 8K | PhrozenSonicMighty8K | Industrial ABS-Like Grey | 2 | 8.5 | 80 | 11 | 100 |  |  | 4 | 8 | 120 | 180 | PhrozenSonicMighty8K |  |  | 1
Phrozen Sonic Mighty 8K | PhrozenSonicMighty8K | Industrial Flex Natural Clear | 2 | 3.2 | 30 | 4.1 | 40 |  |  | 4 | 8 | 60 | 60 | PhrozenSonicMighty8K |  |  | 1
Phrozen Sonic Mighty 8K | PhrozenSonicMighty8K | Industrial Nylon Like | 2 | 2.3 | 20 | 3.1 | 30 |  |  | 4 | 8 | 60 | 60 | PhrozenSonicMighty8K |  |  | 1
Phrozen Sonic Mighty 8K | PhrozenSonicMighty8K | Industrial PP-Like | 2 | 9.3 | 80 | 11.7 | 100 |  |  | 4 | 8 | 60 | 60 | PhrozenSonicMighty8K |  |  | 1
Phrozen Sonic Mighty 8K | PhrozenSonicMighty8K | Industrial Rigid Black | 2 | 8.6 | 80 | 11.3 | 100 |  |  | 4 | 8 | 120 | 180 | PhrozenSonicMighty8K |  |  | 1
Phrozen Sonic Mighty 8K | PhrozenSonicMighty8K | Industrial Rigid Clear | 2 | 9.4 | 80 | 12.3 | 100 |  |  | 4 | 8 | 120 | 180 | PhrozenSonicMighty8K |  |  | 1
Phrozen Sonic Mighty 8K | PhrozenSonicMighty8K | Tough Black | 2 | 4.5 | 40 | 5.3 | 50 |  |  | 4 | 8 | 120 | 180 | PhrozenSonicMighty8K |  |  | 1
Phrozen Sonic Mighty 8K | PhrozenSonicMighty8K | Tough Grey | 2 | 4.5 | 40 | 5.3 | 50 |  |  | 4 | 8 | 120 | 180 | PhrozenSonicMighty8K |  |  | 1
Phrozen Sonic Mighty 8K | PhrozenSonicMighty8K | Tough White | 2 | 4.5 | 40 | 5.3 | 50 |  |  | 4 | 8 | 120 | 180 | PhrozenSonicMighty8K |  |  | 1
Phrozen Sonic Mighty 8K | PhrozenSonicMighty8K | Jewelry J-Cast | 2 | 14.3 | 100 | 19.6 | 100 |  |  | 4 | 8 | 60 | 60 | PhrozenSonicMighty8K |  |  | 1
Phrozen Sonic Mighty 8K | PhrozenSonicMighty8K | Model Resin Black | 2 | 5.3 | 50 | 7 | 60 |  |  | 4 | 8 | 120 | 180 | PhrozenSonicMighty8K |  |  | 1
Phrozen Sonic Mighty 8K | PhrozenSonicMighty8K | Model Resin Clear | 2 | 5 | 50 | 6.5 | 60 |  |  | 4 | 8 | 120 | 180 | PhrozenSonicMighty8K |  |  | 1
Phrozen Sonic Mighty 8K | PhrozenSonicMighty8K | Model Resin Grey | 2 | 7.5 | 70 | 9.7 | 90 |  |  | 4 | 8 | 120 | 180 | PhrozenSonicMighty8K |  |  | 1
Phrozen Sonic Mighty 8K | PhrozenSonicMighty8K | Model Resin White | 2 | 4.8 | 40 | 6.2 | 60 |  |  | 4 | 8 | 120 | 180 | PhrozenSonicMighty8K |  |  | 1
Phrozen Sonic Mighty 8K | PhrozenSonicMighty8K | Silicone-Compatiable Model Resin (J-Model) | 2 | 4.7 | 40 | 6.1 | 50 |  |  | 4 | 8 | 60 | 60 | PhrozenSonicMighty8K |  |  | 1
Phrozen Sonic Mighty 8K | PhrozenSonicMighty8K | Silicone-Like Black | 2 | 11.3 | 100 | 14.7 | 100 |  |  | 4 | 8 | 60 | 60 | PhrozenSonicMighty8K |  |  | 1
Phrozen Sonic Mini | PhrozenSonicMini | Basic Red | 2 | 5 | 50 | 6.4 | 60 |  |  | 2 | 5 | 120 | 180 | PhrozenSonicMini |  |  | 1
Phrozen Sonic Mini | PhrozenSonicMini | Demo Bone | 2 | 4.8 | 40 | 6.3 | 60 |  |  | 3 | 5 | 120 | 180 | PhrozenSonicMini |  |  | 1
Phrozen Sonic Mini | PhrozenSonicMini | Dental Bleach (New Version) | 2 | 11.1 | 100 | 14.4 | 100 |  |  | 3 | 5 | 120 | 180 | PhrozenSonicMini |  |  | 1
Phrozen Sonic Mini | PhrozenSonicMini | Dental Bleach Pro | 2 | 8.2 | 70 | 10.7 | 100 |  |  | 2 | 5 | 120 | 180 | PhrozenSonicMini |  |  | 1
Phrozen Sonic Mini | PhrozenSonicMini | Dental Cast Cherry Pro | 2 | 11.3 | 100 |  |  |  |  | 2 | 5 | 60 | 60 | PhrozenSonicMini |  |  | 1
Phrozen Sonic Mini | PhrozenSonicMini | Dental Cast Cherry | 2 | 9.9 | 90 | 12.9 | 100 |  |  | 2 | 5 | 60 | 60 | PhrozenSonicMini |  |  | 1
Phrozen Sonic Mini | PhrozenSonicMini | Dental Clear | 2 | 5.6 | 50 | 7.2 | 60 |  |  | 2 | 5 | 120 | 180 | PhrozenSonicMini |  |  | 1
Phrozen Sonic Mini | PhrozenSonicMini | Dental Clear Pro | 2 | Use 100 um layer |  | 11.7 | 100 | 15.3 | 100 | 2 | 5 | 120 | 180 | PhrozenSonicMini |  |  | 1
Phrozen Sonic Mini | PhrozenSonicMini | Dental Denture Base Soft | 2 | 12.6 | 100 | 16.4 | 100 |  |  | 3 | 5 | 120 | 180 | PhrozenSonicMini |  |  | 1
Phrozen Sonic Mini | PhrozenSonicMini | Dental Denture Base | 2 | 9.9 | 90 | 12.9 | 100 |  |  | 3 | 5 | 120 | 180 | PhrozenSonicMini |  |  | 1
Phrozen Sonic Mini | PhrozenSonicMini | Dental IBT | 2 | 6.2 | 60 | 8 | 70 |  |  | 2 | 5 | 60 | 60 | PhrozenSonicMini |  |  | 1
Phrozen Sonic Mini | PhrozenSonicMini | Dental Model Biege | 2 | 7.8 | 70 | 10.1 | 90 |  |  | 3 | 5 | 120 | 180 | PhrozenSonicMini |  |  | 1
Phrozen Sonic Mini | PhrozenSonicMini | Dental Model Bone | 2 | 4.8 | 40 | 6.3 | 60 |  |  | 3 | 5 | 120 | 180 | PhrozenSonicMini |  |  | 1
Phrozen Sonic Mini | PhrozenSonicMini | Dental Model Light Grey | 2 | 6.1 | 50 | 7.9 | 70 |  |  | 3 | 5 | 120 | 180 | PhrozenSonicMini |  |  | 1
Phrozen Sonic Mini | PhrozenSonicMini | Dental Peach | 2 | 7.8 | 70 | 10.1 | 90 |  |  | 3 | 5 | 120 | 180 | PhrozenSonicMini |  |  | 1
Phrozen Sonic Mini | PhrozenSonicMini | Dental Pink | 2 | 5 | 50 | 6.4 | 60 |  |  | 2 | 5 | 120 | 180 | PhrozenSonicMini |  |  | 1
Phrozen Sonic Mini | PhrozenSonicMini | Dental Soft Pink | 2 | 7.4 | 70 | 9.5 | 90 |  |  | 2 | 5 | 60 | 60 | PhrozenSonicMini |  |  | 1
Phrozen Sonic Mini | PhrozenSonicMini | Dental Sand A1-A2 | 2 | 4.2 | 40 | 5.4 | 50 |  |  | 3 | 5 | 120 | 180 | PhrozenSonicMini |  |  | 1
Phrozen Sonic Mini | PhrozenSonicMini | Dental Sand A1-A2 (New Version) | 2 | 11.2 | 100 | 11.7 | 100 |  |  | 3 | 5 | 120 | 180 | PhrozenSonicMini |  |  | 1
Phrozen Sonic Mini | PhrozenSonicMini | Dental Sand A3 | 2 | 4.2 | 40 | 5.4 | 50 |  |  | 3 | 5 | 120 | 180 | PhrozenSonicMini |  |  | 1
Phrozen Sonic Mini | PhrozenSonicMini | Dental Sand A3 (New Version) | 2 | 11.2 | 100 | 11.7 | 100 |  |  | 3 | 5 | 120 | 180 | PhrozenSonicMini |  |  | 1
Phrozen Sonic Mini | PhrozenSonicMini | Dental Sand Pro A1-A2 (Crown LT) | 2 | 18.6 | 100 | 26.7 | 100 |  |  | 3 | 5 | 120 | 180 | PhrozenSonicMini |  |  | 1
Phrozen Sonic Mini | PhrozenSonicMini | Dental Sand Pro A3 (Crown LT) | 2 | 18.6 | 100 | 26.7 | 100 |  |  | 3 | 5 | 120 | 180 | PhrozenSonicMini |  |  | 1
Phrozen Sonic Mini | PhrozenSonicMini | Dental Splint Soft | 2 | 12.4 | 100 | 16.1 | 100 |  |  | 2 | 5 | 60 | 60 | PhrozenSonicMini |  |  | 1
Phrozen Sonic Mini | PhrozenSonicMini | Dental Tray | 2 | Use 100 um layer |  | 9.9 | 90 | 12.4 | 100 | 2 | 5 | 120 | 180 | PhrozenSonicMini |  |  | 1
Phrozen Sonic Mini | PhrozenSonicMini | Dental Yellow Clear | 2 | 4.3 | 40 | 5.6 | 50 |  |  | 2 | 5 | 120 | 180 | PhrozenSonicMini |  |  | 1
Phrozen Sonic Mini | PhrozenSonicMini | Dental Yellow Clear PRO | 2 | 11.2 | 100 | 14.5 | 100 |  |  | 2 | 5 | 120 | 180 | PhrozenSonicMini |  |  | 1
Phrozen Sonic Mini | PhrozenSonicMini | Industrial ABS Black | 2 | 8.9 | 80 | 11.5 | 100 |  |  | 2 | 5 | 60 | 60 | PhrozenSonicMini |  |  | 1
Phrozen Sonic Mini | PhrozenSonicMini | Industrial ABS-Like Grey | 2 | 8.8 | 80 | 11.4 | 100 |  |  | 2 | 5 | 120 | 180 | PhrozenSonicMini |  |  | 1
Phrozen Sonic Mini | PhrozenSonicMini | Industrial Flex Natural Clear | 2 | 3.3 | 30 | 4.3 | 40 |  |  | 2 | 5 | 60 | 60 | PhrozenSonicMini |  |  | 1
Phrozen Sonic Mini | PhrozenSonicMini | Industrial Nylon Like | 2 | 2.4 | 20 | 3.2 | 30 |  |  | 2 | 5 | 60 | 60 | PhrozenSonicMini |  |  | 1
Phrozen Sonic Mini | PhrozenSonicMini | Industrial PP-Like | 2 | 9.7 | 90 | 12.2 | 100 |  |  | 2 | 5 | 60 | 60 | PhrozenSonicMini |  |  | 1
Phrozen Sonic Mini | PhrozenSonicMini | Industrial Rigid Black | 2 | 9 | 80 | 11.7 | 100 |  |  | 2 | 5 | 120 | 180 | PhrozenSonicMini |  |  | 1
Phrozen Sonic Mini | PhrozenSonicMini | Industrial Rigid Clear | 2 | 9.8 | 90 | 12.8 | 100 |  |  | 2 | 5 | 120 | 180 | PhrozenSonicMini |  |  | 1
Phrozen Sonic Mini | PhrozenSonicMini | Tough Black | 2 | 4.7 | 40 | 5.5 | 50 |  |  | 2 | 5 | 120 | 180 | PhrozenSonicMini |  |  | 1
Phrozen Sonic Mini | PhrozenSonicMini | Tough Grey | 2 | 4.7 | 40 | 5.5 | 50 |  |  | 2 | 5 | 120 | 180 | PhrozenSonicMini |  |  | 1
Phrozen Sonic Mini | PhrozenSonicMini | Tough White | 2 | 4.7 | 40 | 5.5 | 50 |  |  | 2 | 5 | 120 | 180 | PhrozenSonicMini |  |  | 1
Phrozen Sonic Mini | PhrozenSonicMini | Jewelry J-Cast | 2 | 14.9 | 100 | 20.4 | 100 |  |  | 2 | 5 | 60 | 60 | PhrozenSonicMini |  |  | 1
Phrozen Sonic Mini | PhrozenSonicMini | Model Resin Black | 2 | 5.6 | 50 | 7.2 | 60 |  |  | 2 | 5 | 120 | 180 | PhrozenSonicMini |  |  | 1
Phrozen Sonic Mini | PhrozenSonicMini | Model Resin Clear | 2 | 5.2 | 50 | 6.7 | 60 |  |  | 2 | 5 | 120 | 180 | PhrozenSonicMini |  |  | 1
Phrozen Sonic Mini | PhrozenSonicMini | Model Resin Grey | 2 | 7.8 | 70 | 10.1 | 90 |  |  | 2 | 5 | 120 | 180 | PhrozenSonicMini |  |  | 1
Phrozen Sonic Mini | PhrozenSonicMini | Model Resin White | 2 | 5 | 50 | 6.4 | 60 |  |  | 2 | 5 | 120 | 180 | PhrozenSonicMini |  |  | 1
Phrozen Sonic Mini | PhrozenSonicMini | Silicone-Compatiable Model Resin (J-Model) | 2 | 4.9 | 40 | 6.4 | 60 |  |  | 2 | 5 | 60 | 60 | PhrozenSonicMini |  |  | 1
Phrozen Sonic Mini | PhrozenSonicMini | Silicone-Like Black | 2 | 11.7 | 100 | 15.3 | 100 |  |  | 2 | 5 | 60 | 60 | PhrozenSonicMini |  |  | 1
Phrozen Sonic Mini 4K | PhrozenSonicMini4K | Basic Red | 2 | 4 | 40 | 5.2 | 50 |  |  | 3 | 5 | 120 | 180 | PhrozenSonicMini4K |  |  | 1
Phrozen Sonic Mini 4K | PhrozenSonicMini4K | Demo Bone | 2 | 3.9 | 40 | 5.1 | 50 |  |  | 4 | 5 | 120 | 180 | PhrozenSonicMini4K |  |  | 1
Phrozen Sonic Mini 4K | PhrozenSonicMini4K | Dental Bleach (New Version) | 2 | 9 | 80 | 11.7 | 100 |  |  | 4 | 5 | 120 | 180 | PhrozenSonicMini4K |  |  | 1
Phrozen Sonic Mini 4K | PhrozenSonicMini4K | Dental Bleach Pro | 2 | 6.6 | 60 | 8.6 | 80 |  |  | 3 | 5 | 120 | 180 | PhrozenSonicMini4K |  |  | 1
Phrozen Sonic Mini 4K | PhrozenSonicMini4K | Dental Cast Cherry Pro | 2 | 9.1 | 80 |  |  |  |  | 3 | 5 | 60 | 60 | PhrozenSonicMini4K |  |  | 1
Phrozen Sonic Mini 4K | PhrozenSonicMini4K | Dental Cast Cherry | 2 | 8 | 70 | 10.4 | 90 |  |  | 3 | 5 | 60 | 60 | PhrozenSonicMini4K |  |  | 1
Phrozen Sonic Mini 4K | PhrozenSonicMini4K | Dental Clear | 2 | 4.5 | 40 | 5.9 | 50 |  |  | 3 | 5 | 120 | 180 | PhrozenSonicMini4K |  |  | 1
Phrozen Sonic Mini 4K | PhrozenSonicMini4K | Dental Clear Pro | 2 | Use 100 um layer |  | 9.5 | 90 | 12.3 | 100 | 3 | 5 | 120 | 180 | PhrozenSonicMini4K |  |  | 1
Phrozen Sonic Mini 4K | PhrozenSonicMini4K | Dental Denture Base Soft | 2 | 10.2 | 90 | 13.2 | 100 |  |  | 4 | 5 | 120 | 180 | PhrozenSonicMini4K |  |  | 1
Phrozen Sonic Mini 4K | PhrozenSonicMini4K | Dental Denture Base | 2 | 8 | 70 | 10.4 | 90 |  |  | 4 | 5 | 120 | 180 | PhrozenSonicMini4K |  |  | 1
Phrozen Sonic Mini 4K | PhrozenSonicMini4K | Dental IBT | 2 | 5 | 50 | 6.5 | 60 |  |  | 3 | 5 | 60 | 60 | PhrozenSonicMini4K |  |  | 1
Phrozen Sonic Mini 4K | PhrozenSonicMini4K | Dental Model Biege | 2 | 6.3 | 60 | 8.2 | 70 |  |  | 4 | 5 | 120 | 180 | PhrozenSonicMini4K |  |  | 1
Phrozen Sonic Mini 4K | PhrozenSonicMini4K | Dental Model Bone | 2 | 3.9 | 40 | 5.1 | 50 |  |  | 4 | 5 | 120 | 180 | PhrozenSonicMini4K |  |  | 1
Phrozen Sonic Mini 4K | PhrozenSonicMini4K | Dental Model Light Grey | 2 | 4.9 | 40 | 6.4 | 60 |  |  | 4 | 5 | 120 | 180 | PhrozenSonicMini4K |  |  | 1
Phrozen Sonic Mini 4K | PhrozenSonicMini4K | Dental Peach | 2 | 6.3 | 60 | 8.2 | 70 |  |  | 4 | 5 | 120 | 180 | PhrozenSonicMini4K |  |  | 1
Phrozen Sonic Mini 4K | PhrozenSonicMini4K | Dental Pink | 2 | 4 | 40 | 5.2 | 50 |  |  | 3 | 5 | 120 | 180 | PhrozenSonicMini4K |  |  | 1
Phrozen Sonic Mini 4K | PhrozenSonicMini4K | Dental Soft Pink | 2 | 5.9 | 50 | 7.6 | 70 |  |  | 3 | 5 | 60 | 60 | PhrozenSonicMini4K |  |  | 1
Phrozen Sonic Mini 4K | PhrozenSonicMini4K | Dental Sand A1-A2 | 2 | 3.4 | 30 | 4.4 | 40 |  |  | 4 | 5 | 120 | 180 | PhrozenSonicMini4K |  |  | 1
Phrozen Sonic Mini 4K | PhrozenSonicMini4K | Dental Sand A1-A2 (New Version) | 2 | 9.1 | 80 | 9.5 | 90 |  |  | 4 | 5 | 120 | 180 | PhrozenSonicMini4K |  |  | 1
Phrozen Sonic Mini 4K | PhrozenSonicMini4K | Dental Sand A3 | 2 | 3.4 | 30 | 4.4 | 40 |  |  | 4 | 5 | 120 | 180 | PhrozenSonicMini4K |  |  | 1
Phrozen Sonic Mini 4K | PhrozenSonicMini4K | Dental Sand A3 (New Version) | 2 | 9.1 | 80 | 9.5 | 90 |  |  | 4 | 5 | 120 | 180 | PhrozenSonicMini4K |  |  | 1
Phrozen Sonic Mini 4K | PhrozenSonicMini4K | Dental Sand Pro A1-A2 (Crown LT) | 2 | 15 | 100 | 21.6 | 100 |  |  | 4 | 5 | 120 | 180 | PhrozenSonicMini4K |  |  | 1
Phrozen Sonic Mini 4K | PhrozenSonicMini4K | Dental Sand Pro A3 (Crown LT) | 2 | 15 | 100 | 21.6 | 100 |  |  | 4 | 5 | 120 | 180 | PhrozenSonicMini4K |  |  | 1
Phrozen Sonic Mini 4K | PhrozenSonicMini4K | Dental Splint Soft | 2 | 10 | 90 | 13 | 100 |  |  | 3 | 5 | 60 | 60 | PhrozenSonicMini4K |  |  | 1
Phrozen Sonic Mini 4K | PhrozenSonicMini4K | Dental Tray | 2 | Use 100 um layer |  | 8 | 70 | 10 | 90 | 3 | 5 | 120 | 180 | PhrozenSonicMini4K |  |  | 1
Phrozen Sonic Mini 4K | PhrozenSonicMini4K | Dental Yellow Clear | 2 | 3.5 | 30 | 4.6 | 40 |  |  | 3 | 5 | 120 | 180 | PhrozenSonicMini4K |  |  | 1
Phrozen Sonic Mini 4K | PhrozenSonicMini4K | Dental Yellow Clear PRO | 2 | 9.1 | 80 | 11.7 | 100 |  |  | 3 | 5 | 120 | 180 | PhrozenSonicMini4K |  |  | 1
Phrozen Sonic Mini 4K | PhrozenSonicMini4K | Industrial ABS Black | 2 | 7.2 | 60 | 9.3 | 80 |  |  | 3 | 5 | 60 | 60 | PhrozenSonicMini4K |  |  | 1
Phrozen Sonic Mini 4K | PhrozenSonicMini4K | Industrial ABS-Like Grey | 2 | 7.1 | 60 | 9.2 | 80 |  |  | 3 | 5 | 120 | 180 | PhrozenSonicMini4K |  |  | 1
Phrozen Sonic Mini 4K | PhrozenSonicMini4K | Industrial Flex Natural Clear | 2 | 2.7 | 20 | 3.5 | 30 |  |  | 3 | 5 | 60 | 60 | PhrozenSonicMini4K |  |  | 1
Phrozen Sonic Mini 4K | PhrozenSonicMini4K | Industrial Nylon Like | 2 | 1.9 | 20 | 2.6 | 20 |  |  | 3 | 5 | 60 | 60 | PhrozenSonicMini4K |  |  | 1
Phrozen Sonic Mini 4K | PhrozenSonicMini4K | Industrial PP-Like | 2 | 7.8 | 70 | 9.9 | 90 |  |  | 3 | 5 | 60 | 60 | PhrozenSonicMini4K |  |  | 1
Phrozen Sonic Mini 4K | PhrozenSonicMini4K | Industrial Rigid Black | 2 | 7.2 | 60 | 9.5 | 90 |  |  | 3 | 5 | 120 | 180 | PhrozenSonicMini4K |  |  | 1
Phrozen Sonic Mini 4K | PhrozenSonicMini4K | Industrial Rigid Clear | 2 | 7.9 | 70 | 10.3 | 90 |  |  | 3 | 5 | 120 | 180 | PhrozenSonicMini4K |  |  | 1
Phrozen Sonic Mini 4K | PhrozenSonicMini4K | Tough Black | 2 | 3.8 | 30 | 4.5 | 40 |  |  | 3 | 5 | 120 | 180 | PhrozenSonicMini4K |  |  | 1
Phrozen Sonic Mini 4K | PhrozenSonicMini4K | Tough Grey | 2 | 3.8 | 30 | 4.5 | 40 |  |  | 3 | 5 | 120 | 180 | PhrozenSonicMini4K |  |  | 1
Phrozen Sonic Mini 4K | PhrozenSonicMini4K | Tough White | 2 | 3.8 | 30 | 4.5 | 40 |  |  | 3 | 5 | 120 | 180 | PhrozenSonicMini4K |  |  | 1
Phrozen Sonic Mini 4K | PhrozenSonicMini4K | Jewelry J-Cast | 2 | 12 | 100 | 16.5 | 100 |  |  | 3 | 5 | 60 | 60 | PhrozenSonicMini4K |  |  | 1
Phrozen Sonic Mini 4K | PhrozenSonicMini4K | Model Resin Black | 2 | 4.5 | 40 | 5.9 | 50 |  |  | 3 | 5 | 120 | 180 | PhrozenSonicMini4K |  |  | 1
Phrozen Sonic Mini 4K | PhrozenSonicMini4K | Model Resin Clear | 2 | 4.2 | 40 | 5.4 | 50 |  |  | 3 | 5 | 120 | 180 | PhrozenSonicMini4K |  |  | 1
Phrozen Sonic Mini 4K | PhrozenSonicMini4K | Model Resin Grey | 2 | 6.3 | 60 | 8.2 | 70 |  |  | 3 | 5 | 120 | 180 | PhrozenSonicMini4K |  |  | 1
Phrozen Sonic Mini 4K | PhrozenSonicMini4K | Model Resin White | 2 | 4 | 40 | 5.2 | 50 |  |  | 3 | 5 | 120 | 180 | PhrozenSonicMini4K |  |  | 1
Phrozen Sonic Mini 4K | PhrozenSonicMini4K | Silicone-Compatiable Model Resin (J-Model) | 2 | 4 | 40 | 5.2 | 50 |  |  | 3 | 5 | 60 | 60 | PhrozenSonicMini4K |  |  | 1
Phrozen Sonic Mini 4K | PhrozenSonicMini4K | Silicone-Like Black | 2 | 9.5 | 90 | 12.3 | 100 |  |  | 3 | 5 | 60 | 60 | PhrozenSonicMini4K |  |  | 1
Phrozen Sonic Mini 8K | PhrozenSonicMini8K | Basic Red | 2 | 4 | 40 | 5.2 | 50 |  |  | 3 | 5 | 120 | 180 | PhrozenSonicMini8K |  |  | 1
Phrozen Sonic Mini 8K | PhrozenSonicMini8K | Demo Bone | 2 | 3.9 | 40 | 5.1 | 50 |  |  | 4 | 5 | 120 | 180 | PhrozenSonicMini8K |  |  | 1
Phrozen Sonic Mini 8K | PhrozenSonicMini8K | Dental Bleach (New Version) | 2 | 9 | 80 | 11.7 | 100 |  |  | 4 | 5 | 120 | 180 | PhrozenSonicMini8K |  |  | 1
Phrozen Sonic Mini 8K | PhrozenSonicMini8K | Dental Bleach Pro | 2 | 6.6 | 60 | 8.6 | 80 |  |  | 3 | 5 | 120 | 180 | PhrozenSonicMini8K |  |  | 1
Phrozen Sonic Mini 8K | PhrozenSonicMini8K | Dental Cast Cherry Pro | 2 | 9.1 | 80 |  |  |  |  | 3 | 5 | 60 | 60 | PhrozenSonicMini8K |  |  | 1
Phrozen Sonic Mini 8K | PhrozenSonicMini8K | Dental Cast Cherry | 2 | 8 | 70 | 10.4 | 90 |  |  | 3 | 5 | 60 | 60 | PhrozenSonicMini8K |  |  | 1
Phrozen Sonic Mini 8K | PhrozenSonicMini8K | Dental Clear | 2 | 4.5 | 40 | 5.9 | 50 |  |  | 3 | 5 | 120 | 180 | PhrozenSonicMini8K |  |  | 1
Phrozen Sonic Mini 8K | PhrozenSonicMini8K | Dental Clear Pro | 2 | Use 100 um layer |  | 9.5 | 90 | 12.3 | 100 | 3 | 5 | 120 | 180 | PhrozenSonicMini8K |  |  | 1
Phrozen Sonic Mini 8K | PhrozenSonicMini8K | Dental Denture Base Soft | 2 | 10.2 | 90 | 13.2 | 100 |  |  | 4 | 5 | 120 | 180 | PhrozenSonicMini8K |  |  | 1
Phrozen Sonic Mini 8K | PhrozenSonicMini8K | Dental Denture Base | 2 | 8 | 70 | 10.4 | 90 |  |  | 4 | 5 | 120 | 180 | PhrozenSonicMini8K |  |  | 1
Phrozen Sonic Mini 8K | PhrozenSonicMini8K | Dental IBT | 2 | 5 | 50 | 6.5 | 60 |  |  | 3 | 5 | 60 | 60 | PhrozenSonicMini8K |  |  | 1
Phrozen Sonic Mini 8K | PhrozenSonicMini8K | Dental Model Biege | 2 | 6.3 | 60 | 8.2 | 70 |  |  | 4 | 5 | 120 | 180 | PhrozenSonicMini8K |  |  | 1
Phrozen Sonic Mini 8K | PhrozenSonicMini8K | Dental Model Bone | 2 | 3.9 | 40 | 5.1 | 50 |  |  | 4 | 5 | 120 | 180 | PhrozenSonicMini8K |  |  | 1
Phrozen Sonic Mini 8K | PhrozenSonicMini8K | Dental Model Light Grey | 2 | 4.9 | 40 | 6.4 | 60 |  |  | 4 | 5 | 120 | 180 | PhrozenSonicMini8K |  |  | 1
Phrozen Sonic Mini 8K | PhrozenSonicMini8K | Dental Peach | 2 | 6.3 | 60 | 8.2 | 70 |  |  | 4 | 5 | 120 | 180 | PhrozenSonicMini8K |  |  | 1
Phrozen Sonic Mini 8K | PhrozenSonicMini8K | Dental Pink | 2 | 4 | 40 | 5.2 | 50 |  |  | 3 | 5 | 120 | 180 | PhrozenSonicMini8K |  |  | 1
Phrozen Sonic Mini 8K | PhrozenSonicMini8K | Dental Soft Pink | 2 | 5.9 | 50 | 7.6 | 70 |  |  | 3 | 5 | 60 | 60 | PhrozenSonicMini8K |  |  | 1
Phrozen Sonic Mini 8K | PhrozenSonicMini8K | Dental Sand A1-A2 | 2 | 3.4 | 30 | 4.4 | 40 |  |  | 4 | 5 | 120 | 180 | PhrozenSonicMini8K |  |  | 1
Phrozen Sonic Mini 8K | PhrozenSonicMini8K | Dental Sand A1-A2 (New Version) | 2 | 9.1 | 80 | 9.5 | 90 |  |  | 4 | 5 | 120 | 180 | PhrozenSonicMini8K |  |  | 1
Phrozen Sonic Mini 8K | PhrozenSonicMini8K | Dental Sand A3 | 2 | 3.4 | 30 | 4.4 | 40 |  |  | 4 | 5 | 120 | 180 | PhrozenSonicMini8K |  |  | 1
Phrozen Sonic Mini 8K | PhrozenSonicMini8K | Dental Sand A3 (New Version) | 2 | 9.1 | 80 | 9.5 | 90 |  |  | 4 | 5 | 120 | 180 | PhrozenSonicMini8K |  |  | 1
Phrozen Sonic Mini 8K | PhrozenSonicMini8K | Dental Sand Pro A1-A2 (Crown LT) | 2 | 15 | 100 | 21.6 | 100 |  |  | 4 | 5 | 120 | 180 | PhrozenSonicMini8K |  |  | 1
Phrozen Sonic Mini 8K | PhrozenSonicMini8K | Dental Sand Pro A3 (Crown LT) | 2 | 15 | 100 | 21.6 | 100 |  |  | 4 | 5 | 120 | 180 | PhrozenSonicMini8K |  |  | 1
Phrozen Sonic Mini 8K | PhrozenSonicMini8K | Dental Splint Soft | 2 | 10 | 90 | 13 | 100 |  |  | 3 | 5 | 60 | 60 | PhrozenSonicMini8K |  |  | 1
Phrozen Sonic Mini 8K | PhrozenSonicMini8K | Dental Tray | 2 | Use 100 um layer |  | 8 | 70 | 10 | 90 | 3 | 5 | 120 | 180 | PhrozenSonicMini8K |  |  | 1
Phrozen Sonic Mini 8K | PhrozenSonicMini8K | Dental Yellow Clear | 2 | 3.5 | 30 | 4.6 | 40 |  |  | 3 | 5 | 120 | 180 | PhrozenSonicMini8K |  |  | 1
Phrozen Sonic Mini 8K | PhrozenSonicMini8K | Dental Yellow Clear PRO | 2 | 9.1 | 80 | 11.7 | 100 |  |  | 3 | 5 | 120 | 180 | PhrozenSonicMini8K |  |  | 1
Phrozen Sonic Mini 8K | PhrozenSonicMini8K | Industrial ABS Black | 2 | 7.2 | 60 | 9.3 | 80 |  |  | 3 | 5 | 60 | 60 | PhrozenSonicMini8K |  |  | 1
Phrozen Sonic Mini 8K | PhrozenSonicMini8K | Industrial ABS-Like Grey | 2 | 7.1 | 60 | 9.2 | 80 |  |  | 3 | 5 | 120 | 180 | PhrozenSonicMini8K |  |  | 1
Phrozen Sonic Mini 8K | PhrozenSonicMini8K | Industrial Flex Natural Clear | 2 | 2.7 | 20 | 3.5 | 30 |  |  | 3 | 5 | 60 | 60 | PhrozenSonicMini8K |  |  | 1
Phrozen Sonic Mini 8K | PhrozenSonicMini8K | Industrial Nylon Like | 2 | 1.9 | 20 | 2.6 | 20 |  |  | 3 | 5 | 60 | 60 | PhrozenSonicMini8K |  |  | 1
Phrozen Sonic Mini 8K | PhrozenSonicMini8K | Industrial PP-Like | 2 | 7.8 | 70 | 9.9 | 90 |  |  | 3 | 5 | 60 | 60 | PhrozenSonicMini8K |  |  | 1
Phrozen Sonic Mini 8K | PhrozenSonicMini8K | Industrial Rigid Black | 2 | 7.2 | 60 | 9.5 | 90 |  |  | 3 | 5 | 120 | 180 | PhrozenSonicMini8K |  |  | 1
Phrozen Sonic Mini 8K | PhrozenSonicMini8K | Industrial Rigid Clear | 2 | 7.9 | 70 | 10.3 | 90 |  |  | 3 | 5 | 120 | 180 | PhrozenSonicMini8K |  |  | 1
Phrozen Sonic Mini 8K | PhrozenSonicMini8K | Tough Black | 2 | 3.8 | 30 | 4.5 | 40 |  |  | 3 | 5 | 120 | 180 | PhrozenSonicMini8K |  |  | 1
Phrozen Sonic Mini 8K | PhrozenSonicMini8K | Tough Grey | 2 | 3.8 | 30 | 4.5 | 40 |  |  | 3 | 5 | 120 | 180 | PhrozenSonicMini8K |  |  | 1
Phrozen Sonic Mini 8K | PhrozenSonicMini8K | Tough White | 2 | 3.8 | 30 | 4.5 | 40 |  |  | 3 | 5 | 120 | 180 | PhrozenSonicMini8K |  |  | 1
Phrozen Sonic Mini 8K | PhrozenSonicMini8K | Jewelry J-Cast | 2 | 12 | 100 | 16.5 | 100 |  |  | 3 | 5 | 60 | 60 | PhrozenSonicMini8K |  |  | 1
Phrozen Sonic Mini 8K | PhrozenSonicMini8K | Model Resin Black | 2 | 4.5 | 40 | 5.9 | 50 |  |  | 3 | 5 | 120 | 180 | PhrozenSonicMini8K |  |  | 1
Phrozen Sonic Mini 8K | PhrozenSonicMini8K | Model Resin Clear | 2 | 4.2 | 40 | 5.4 | 50 |  |  | 3 | 5 | 120 | 180 | PhrozenSonicMini8K |  |  | 1
Phrozen Sonic Mini 8K | PhrozenSonicMini8K | Model Resin Grey | 2 | 6.3 | 60 | 8.2 | 70 |  |  | 3 | 5 | 120 | 180 | PhrozenSonicMini8K |  |  | 1
Phrozen Sonic Mini 8K | PhrozenSonicMini8K | Model Resin White | 2 | 4 | 40 | 5.2 | 50 |  |  | 3 | 5 | 120 | 180 | PhrozenSonicMini8K |  |  | 1
Phrozen Sonic Mini 8K | PhrozenSonicMini8K | Silicone-Compatiable Model Resin (J-Model) | 2 | 4 | 40 | 5.2 | 50 |  |  | 3 | 5 | 60 | 60 | PhrozenSonicMini8K |  |  | 1
Phrozen Sonic Mini 8K | PhrozenSonicMini8K | Silicone-Like Black | 2 | 9.5 | 90 | 12.3 | 100 |  |  | 3 | 5 | 60 | 60 | PhrozenSonicMini8K |  |  | 1
Phrozen Sonic Mini 8Ks | PhrozenSonicMini8Ks | Basic Red | 2 | 4 | 40 | 5.2 | 50 |  |  | 3 | 5 | 120 | 180 | PhrozenSonicMini8Ks |  |  | 1
Phrozen Sonic Mini 8Ks | PhrozenSonicMini8Ks | Demo Bone | 2 | 3.9 | 40 | 5.1 | 50 |  |  | 4 | 5 | 120 | 180 | PhrozenSonicMini8Ks |  |  | 1
Phrozen Sonic Mini 8Ks | PhrozenSonicMini8Ks | Dental Bleach (New Version) | 2 | 9 | 80 | 11.7 | 100 |  |  | 4 | 5 | 120 | 180 | PhrozenSonicMini8Ks |  |  | 1
Phrozen Sonic Mini 8Ks | PhrozenSonicMini8Ks | Dental Bleach Pro | 2 | 6.6 | 60 | 8.6 | 80 |  |  | 3 | 5 | 120 | 180 | PhrozenSonicMini8Ks |  |  | 1
Phrozen Sonic Mini 8Ks | PhrozenSonicMini8Ks | Dental Cast Cherry Pro | 2 | 9.1 | 80 |  |  |  |  | 3 | 5 | 60 | 60 | PhrozenSonicMini8Ks |  |  | 1
Phrozen Sonic Mini 8Ks | PhrozenSonicMini8Ks | Dental Cast Cherry | 2 | 8 | 70 | 10.4 | 90 |  |  | 3 | 5 | 60 | 60 | PhrozenSonicMini8Ks |  |  | 1
Phrozen Sonic Mini 8Ks | PhrozenSonicMini8Ks | Dental Clear | 2 | 4.5 | 40 | 5.9 | 50 |  |  | 3 | 5 | 120 | 180 | PhrozenSonicMini8Ks |  |  | 1
Phrozen Sonic Mini 8Ks | PhrozenSonicMini8Ks | Dental Clear Pro | 2 | Use 100 um layer |  | 9.5 | 90 | 12.3 | 100 | 3 | 5 | 120 | 180 | PhrozenSonicMini8Ks |  |  | 1
Phrozen Sonic Mini 8Ks | PhrozenSonicMini8Ks | Dental Denture Base Soft | 2 | 10.2 | 90 | 13.2 | 100 |  |  | 4 | 5 | 120 | 180 | PhrozenSonicMini8Ks |  |  | 1
Phrozen Sonic Mini 8Ks | PhrozenSonicMini8Ks | Dental Denture Base | 2 | 8 | 70 | 10.4 | 90 |  |  | 4 | 5 | 120 | 180 | PhrozenSonicMini8Ks |  |  | 1
Phrozen Sonic Mini 8Ks | PhrozenSonicMini8Ks | Dental IBT | 2 | 5 | 50 | 6.5 | 60 |  |  | 3 | 5 | 60 | 60 | PhrozenSonicMini8Ks |  |  | 1
Phrozen Sonic Mini 8Ks | PhrozenSonicMini8Ks | Dental Model Biege | 2 | 6.3 | 60 | 8.2 | 70 |  |  | 4 | 5 | 120 | 180 | PhrozenSonicMini8Ks |  |  | 1
Phrozen Sonic Mini 8Ks | PhrozenSonicMini8Ks | Dental Model Bone | 2 | 3.9 | 40 | 5.1 | 50 |  |  | 4 | 5 | 120 | 180 | PhrozenSonicMini8Ks |  |  | 1
Phrozen Sonic Mini 8Ks | PhrozenSonicMini8Ks | Dental Model Light Grey | 2 | 4.9 | 40 | 6.4 | 60 |  |  | 4 | 5 | 120 | 180 | PhrozenSonicMini8Ks |  |  | 1
Phrozen Sonic Mini 8Ks | PhrozenSonicMini8Ks | Dental Peach | 2 | 6.3 | 60 | 8.2 | 70 |  |  | 4 | 5 | 120 | 180 | PhrozenSonicMini8Ks |  |  | 1
Phrozen Sonic Mini 8Ks | PhrozenSonicMini8Ks | Dental Pink | 2 | 4 | 40 | 5.2 | 50 |  |  | 3 | 5 | 120 | 180 | PhrozenSonicMini8Ks |  |  | 1
Phrozen Sonic Mini 8Ks | PhrozenSonicMini8Ks | Dental Soft Pink | 2 | 5.9 | 50 | 7.6 | 70 |  |  | 3 | 5 | 60 | 60 | PhrozenSonicMini8Ks |  |  | 1
Phrozen Sonic Mini 8Ks | PhrozenSonicMini8Ks | Dental Sand A1-A2 | 2 | 3.4 | 30 | 4.4 | 40 |  |  | 4 | 5 | 120 | 180 | PhrozenSonicMini8Ks |  |  | 1
Phrozen Sonic Mini 8Ks | PhrozenSonicMini8Ks | Dental Sand A1-A2 (New Version) | 2 | 9.1 | 80 | 9.5 | 90 |  |  | 4 | 5 | 120 | 180 | PhrozenSonicMini8Ks |  |  | 1
Phrozen Sonic Mini 8Ks | PhrozenSonicMini8Ks | Dental Sand A3 | 2 | 3.4 | 30 | 4.4 | 40 |  |  | 4 | 5 | 120 | 180 | PhrozenSonicMini8Ks |  |  | 1
Phrozen Sonic Mini 8Ks | PhrozenSonicMini8Ks | Dental Sand A3 (New Version) | 2 | 9.1 | 80 | 9.5 | 90 |  |  | 4 | 5 | 120 | 180 | PhrozenSonicMini8Ks |  |  | 1
Phrozen Sonic Mini 8Ks | PhrozenSonicMini8Ks | Dental Sand Pro A1-A2 (Crown LT) | 2 | 15 | 100 | 21.6 | 100 |  |  | 4 | 5 | 120 | 180 | PhrozenSonicMini8Ks |  |  | 1
Phrozen Sonic Mini 8Ks | PhrozenSonicMini8Ks | Dental Sand Pro A3 (Crown LT) | 2 | 15 | 100 | 21.6 | 100 |  |  | 4 | 5 | 120 | 180 | PhrozenSonicMini8Ks |  |  | 1
Phrozen Sonic Mini 8Ks | PhrozenSonicMini8Ks | Dental Splint Soft | 2 | 10 | 90 | 13 | 100 |  |  | 3 | 5 | 60 | 60 | PhrozenSonicMini8Ks |  |  | 1
Phrozen Sonic Mini 8Ks | PhrozenSonicMini8Ks | Dental Tray | 2 | Use 100 um layer |  | 8 | 70 | 10 | 90 | 3 | 5 | 120 | 180 | PhrozenSonicMini8Ks |  |  | 1
Phrozen Sonic Mini 8Ks | PhrozenSonicMini8Ks | Dental Yellow Clear | 2 | 3.5 | 30 | 4.6 | 40 |  |  | 3 | 5 | 120 | 180 | PhrozenSonicMini8Ks |  |  | 1
Phrozen Sonic Mini 8Ks | PhrozenSonicMini8Ks | Dental Yellow Clear PRO | 2 | 9.1 | 80 | 11.7 | 100 |  |  | 3 | 5 | 120 | 180 | PhrozenSonicMini8Ks |  |  | 1
Phrozen Sonic Mini 8Ks | PhrozenSonicMini8Ks | Industrial ABS Black | 2 | 7.2 | 60 | 9.3 | 80 |  |  | 3 | 5 | 60 | 60 | PhrozenSonicMini8Ks |  |  | 1
Phrozen Sonic Mini 8Ks | PhrozenSonicMini8Ks | Industrial ABS-Like Grey | 2 | 7.1 | 60 | 9.2 | 80 |  |  | 3 | 5 | 120 | 180 | PhrozenSonicMini8Ks |  |  | 1
Phrozen Sonic Mini 8Ks | PhrozenSonicMini8Ks | Industrial Flex Natural Clear | 2 | 2.7 | 20 | 3.5 | 30 |  |  | 3 | 5 | 60 | 60 | PhrozenSonicMini8Ks |  |  | 1
Phrozen Sonic Mini 8Ks | PhrozenSonicMini8Ks | Industrial Nylon Like | 2 | 1.9 | 20 | 2.6 | 20 |  |  | 3 | 5 | 60 | 60 | PhrozenSonicMini8Ks |  |  | 1
Phrozen Sonic Mini 8Ks | PhrozenSonicMini8Ks | Industrial PP-Like | 2 | 7.8 | 70 | 9.9 | 90 |  |  | 3 | 5 | 60 | 60 | PhrozenSonicMini8Ks |  |  | 1
Phrozen Sonic Mini 8Ks | PhrozenSonicMini8Ks | Industrial Rigid Black | 2 | 7.2 | 60 | 9.5 | 90 |  |  | 3 | 5 | 120 | 180 | PhrozenSonicMini8Ks |  |  | 1
Phrozen Sonic Mini 8Ks | PhrozenSonicMini8Ks | Industrial Rigid Clear | 2 | 7.9 | 70 | 10.3 | 90 |  |  | 3 | 5 | 120 | 180 | PhrozenSonicMini8Ks |  |  | 1
Phrozen Sonic Mini 8Ks | PhrozenSonicMini8Ks | Tough Black | 2 | 3.8 | 30 | 4.5 | 40 |  |  | 3 | 5 | 120 | 180 | PhrozenSonicMini8Ks |  |  | 1
Phrozen Sonic Mini 8Ks | PhrozenSonicMini8Ks | Tough Grey | 2 | 3.8 | 30 | 4.5 | 40 |  |  | 3 | 5 | 120 | 180 | PhrozenSonicMini8Ks |  |  | 1
Phrozen Sonic Mini 8Ks | PhrozenSonicMini8Ks | Tough White | 2 | 3.8 | 30 | 4.5 | 40 |  |  | 3 | 5 | 120 | 180 | PhrozenSonicMini8Ks |  |  | 1
Phrozen Sonic Mini 8Ks | PhrozenSonicMini8Ks | Jewelry J-Cast | 2 | 12 | 100 | 16.5 | 100 |  |  | 3 | 5 | 60 | 60 | PhrozenSonicMini8Ks |  |  | 1
Phrozen Sonic Mini 8Ks | PhrozenSonicMini8Ks | Model Resin Black | 2 | 4.5 | 40 | 5.9 | 50 |  |  | 3 | 5 | 120 | 180 | PhrozenSonicMini8Ks |  |  | 1
Phrozen Sonic Mini 8Ks | PhrozenSonicMini8Ks | Model Resin Clear | 2 | 4.2 | 40 | 5.4 | 50 |  |  | 3 | 5 | 120 | 180 | PhrozenSonicMini8Ks |  |  | 1
Phrozen Sonic Mini 8Ks | PhrozenSonicMini8Ks | Model Resin Grey | 2 | 6.3 | 60 | 8.2 | 70 |  |  | 3 | 5 | 120 | 180 | PhrozenSonicMini8Ks |  |  | 1
Phrozen Sonic Mini 8Ks | PhrozenSonicMini8Ks | Model Resin White | 2 | 4 | 40 | 5.2 | 50 |  |  | 3 | 5 | 120 | 180 | PhrozenSonicMini8Ks |  |  | 1
Phrozen Sonic Mini 8Ks | PhrozenSonicMini8Ks | Silicone-Compatiable Model Resin (J-Model) | 2 | 4 | 40 | 5.2 | 50 |  |  | 3 | 5 | 60 | 60 | PhrozenSonicMini8Ks |  |  | 1
Phrozen Sonic Mini 8Ks | PhrozenSonicMini8Ks | Silicone-Like Black | 2 | 9.5 | 90 | 12.3 | 100 |  |  | 3 | 5 | 60 | 60 | PhrozenSonicMini8Ks |  |  | 1
Phrozen Sonic XL 4K | PhrozenSonicXL4K | Basic Red | 2 | 2.5 | 20 | 3.2 | 30 |  |  | 4 | 8 | 120 | 180 | PhrozenSonicXL4K |  |  | 1
Phrozen Sonic XL 4K | PhrozenSonicXL4K | Demo Bone | 2 | 2.4 | 20 | 3.1 | 30 |  |  | 5 | 8 | 120 | 180 | PhrozenSonicXL4K |  |  | 1
Phrozen Sonic XL 4K | PhrozenSonicXL4K | Dental Bleach (New Version) | 2 | 5.5 | 50 | 7.2 | 60 |  |  | 5 | 8 | 120 | 180 | PhrozenSonicXL4K |  |  | 1
Phrozen Sonic XL 4K | PhrozenSonicXL4K | Dental Bleach Pro | 2 | 4.1 | 40 | 5.3 | 50 |  |  | 4 | 8 | 120 | 180 | PhrozenSonicXL4K |  |  | 1
Phrozen Sonic XL 4K | PhrozenSonicXL4K | Dental Cast Cherry Pro | 2 | 5.6 | 50 |  |  |  |  | 4 | 8 | 60 | 60 | PhrozenSonicXL4K |  |  | 1
Phrozen Sonic XL 4K | PhrozenSonicXL4K | Dental Cast Cherry | 2 | 4.9 | 40 | 6.4 | 60 |  |  | 4 | 8 | 60 | 60 | PhrozenSonicXL4K |  |  | 1
Phrozen Sonic XL 4K | PhrozenSonicXL4K | Dental Clear | 2 | 2.8 | 30 | 3.6 | 30 |  |  | 4 | 8 | 120 | 180 | PhrozenSonicXL4K |  |  | 1
Phrozen Sonic XL 4K | PhrozenSonicXL4K | Dental Clear Pro | 2 | Use 100 um layer |  | 5.9 | 50 | 7.6 | 70 | 4 | 8 | 120 | 180 | PhrozenSonicXL4K |  |  | 1
Phrozen Sonic XL 4K | PhrozenSonicXL4K | Dental Denture Base Soft | 2 | 6.3 | 60 | 8.2 | 70 |  |  | 5 | 8 | 120 | 180 | PhrozenSonicXL4K |  |  | 1
Phrozen Sonic XL 4K | PhrozenSonicXL4K | Dental Denture Base | 2 | 4.9 | 40 | 6.4 | 60 |  |  | 5 | 8 | 120 | 180 | PhrozenSonicXL4K |  |  | 1
Phrozen Sonic XL 4K | PhrozenSonicXL4K | Dental IBT | 2 | 3.1 | 30 | 4 | 40 |  |  | 4 | 8 | 60 | 60 | PhrozenSonicXL4K |  |  | 1
Phrozen Sonic XL 4K | PhrozenSonicXL4K | Dental Model Biege | 2 | 3.9 | 40 | 5.1 | 50 |  |  | 5 | 8 | 120 | 180 | PhrozenSonicXL4K |  |  | 1
Phrozen Sonic XL 4K | PhrozenSonicXL4K | Dental Model Bone | 2 | 2.4 | 20 | 3.1 | 30 |  |  | 5 | 8 | 120 | 180 | PhrozenSonicXL4K |  |  | 1
Phrozen Sonic XL 4K | PhrozenSonicXL4K | Dental Model Light Grey | 2 | 3 | 30 | 3.9 | 40 |  |  | 5 | 8 | 120 | 180 | PhrozenSonicXL4K |  |  | 1
Phrozen Sonic XL 4K | PhrozenSonicXL4K | Dental Peach | 2 | 3.9 | 40 | 5.1 | 50 |  |  | 5 | 8 | 120 | 180 | PhrozenSonicXL4K |  |  | 1
Phrozen Sonic XL 4K | PhrozenSonicXL4K | Dental Pink | 2 | 2.5 | 20 | 3.2 | 30 |  |  | 4 | 8 | 120 | 180 | PhrozenSonicXL4K |  |  | 1
Phrozen Sonic XL 4K | PhrozenSonicXL4K | Dental Soft Pink | 2 | 3.7 | 30 | 4.7 | 40 |  |  | 4 | 8 | 60 | 60 | PhrozenSonicXL4K |  |  | 1
Phrozen Sonic XL 4K | PhrozenSonicXL4K | Dental Sand A1-A2 | 2 | 2.1 | 20 | 2.7 | 20 |  |  | 5 | 8 | 120 | 180 | PhrozenSonicXL4K |  |  | 1
Phrozen Sonic XL 4K | PhrozenSonicXL4K | Dental Sand A1-A2 (New Version) | 2 | 5.6 | 50 | 5.9 | 50 |  |  | 5 | 8 | 120 | 180 | PhrozenSonicXL4K |  |  | 1
Phrozen Sonic XL 4K | PhrozenSonicXL4K | Dental Sand A3 | 2 | 2.1 | 20 | 2.7 | 20 |  |  | 5 | 8 | 120 | 180 | PhrozenSonicXL4K |  |  | 1
Phrozen Sonic XL 4K | PhrozenSonicXL4K | Dental Sand A3 (New Version) | 2 | 5.6 | 50 | 5.9 | 50 |  |  | 5 | 8 | 120 | 180 | PhrozenSonicXL4K |  |  | 1
Phrozen Sonic XL 4K | PhrozenSonicXL4K | Dental Sand Pro A1-A2 (Crown LT) | 2 | 9.3 | 80 | 13.3 | 99 |  |  | 5 | 8 | 120 | 180 | PhrozenSonicXL4K |  |  | 1
Phrozen Sonic XL 4K | PhrozenSonicXL4K | Dental Sand Pro A3 (Crown LT) | 2 | 9.3 | 80 | 13.3 | 99 |  |  | 5 | 8 | 120 | 180 | PhrozenSonicXL4K |  |  | 1
Phrozen Sonic XL 4K | PhrozenSonicXL4K | Dental Splint Soft | 2 | 6.2 | 60 | 8 | 70 |  |  | 4 | 8 | 60 | 60 | PhrozenSonicXL4K |  |  | 1
Phrozen Sonic XL 4K | PhrozenSonicXL4K | Dental Tray | 2 | Use 100 um layer |  | 4.9 | 40 | 6.2 | 60 | 4 | 8 | 120 | 180 | PhrozenSonicXL4K |  |  | 1
Phrozen Sonic XL 4K | PhrozenSonicXL4K | Dental Yellow Clear | 2 | 2.2 | 20 | 2.8 | 30 |  |  | 4 | 8 | 120 | 180 | PhrozenSonicXL4K |  |  | 1
Phrozen Sonic XL 4K | PhrozenSonicXL4K | Dental Yellow Clear PRO | 2 | 5.6 | 50 | 7.2 | 60 |  |  | 4 | 8 | 120 | 180 | PhrozenSonicXL4K |  |  | 1
Phrozen Sonic XL 4K | PhrozenSonicXL4K | Industrial ABS Black | 2 | 4.4 | 40 | 5.7 | 50 |  |  | 4 | 8 | 60 | 60 | PhrozenSonicXL4K |  |  | 1
Phrozen Sonic XL 4K | PhrozenSonicXL4K | Industrial ABS-Like Grey | 2 | 4.4 | 40 | 5.7 | 50 |  |  | 4 | 8 | 120 | 180 | PhrozenSonicXL4K |  |  | 1
Phrozen Sonic XL 4K | PhrozenSonicXL4K | Industrial Flex Natural Clear | 2 | 1.6 | 10 | 2.1 | 20 |  |  | 4 | 8 | 60 | 60 | PhrozenSonicXL4K |  |  | 1
Phrozen Sonic XL 4K | PhrozenSonicXL4K | Industrial Nylon Like | 2 | 1.2 | 10 | 1.6 | 10 |  |  | 4 | 8 | 60 | 60 | PhrozenSonicXL4K |  |  | 1
Phrozen Sonic XL 4K | PhrozenSonicXL4K | Industrial PP-Like | 2 | 4.8 | 40 | 6.1 | 50 |  |  | 4 | 8 | 60 | 60 | PhrozenSonicXL4K |  |  | 1
Phrozen Sonic XL 4K | PhrozenSonicXL4K | Industrial Rigid Black | 2 | 4.5 | 40 | 5.9 | 50 |  |  | 4 | 8 | 120 | 180 | PhrozenSonicXL4K |  |  | 1
Phrozen Sonic XL 4K | PhrozenSonicXL4K | Industrial Rigid Clear | 2 | 4.9 | 40 | 6.4 | 60 |  |  | 4 | 8 | 120 | 180 | PhrozenSonicXL4K |  |  | 1
Phrozen Sonic XL 4K | PhrozenSonicXL4K | Tough Black | 2 | 2.3 | 20 | 2.8 | 30 |  |  | 4 | 8 | 120 | 180 | PhrozenSonicXL4K |  |  | 1
Phrozen Sonic XL 4K | PhrozenSonicXL4K | Tough Grey | 2 | 2.3 | 20 | 2.8 | 30 |  |  | 4 | 8 | 120 | 180 | PhrozenSonicXL4K |  |  | 1
Phrozen Sonic XL 4K | PhrozenSonicXL4K | Tough White | 2 | 2.3 | 20 | 2.8 | 30 |  |  | 4 | 8 | 120 | 180 | PhrozenSonicXL4K |  |  | 1
Phrozen Sonic XL 4K | PhrozenSonicXL4K | Jewelry J-Cast | 2 | 7.4 | 70 | 10.2 | 90 |  |  | 4 | 8 | 60 | 60 | PhrozenSonicXL4K |  |  | 1
Phrozen Sonic XL 4K | PhrozenSonicXL4K | Model Resin Black | 2 | 2.8 | 30 | 3.6 | 30 |  |  | 4 | 8 | 120 | 180 | PhrozenSonicXL4K |  |  | 1
Phrozen Sonic XL 4K | PhrozenSonicXL4K | Model Resin Clear | 2 | 2.6 | 20 | 3.4 | 30 |  |  | 4 | 8 | 120 | 180 | PhrozenSonicXL4K |  |  | 1
Phrozen Sonic XL 4K | PhrozenSonicXL4K | Model Resin Grey | 2 | 3.9 | 40 | 5.1 | 50 |  |  | 4 | 8 | 120 | 180 | PhrozenSonicXL4K |  |  | 1
Phrozen Sonic XL 4K | PhrozenSonicXL4K | Model Resin White | 2 | 2.5 | 20 | 3.2 | 30 |  |  | 4 | 8 | 120 | 180 | PhrozenSonicXL4K |  |  | 1
Phrozen Sonic XL 4K | PhrozenSonicXL4K | Silicone-Compatiable Model Resin (J-Model) | 2 | 2.4 | 20 | 3.2 | 30 |  |  | 4 | 8 | 60 | 60 | PhrozenSonicXL4K |  |  | 1
Phrozen Sonic XL 4K | PhrozenSonicXL4K | Silicone-Like Black | 2 | 5.9 | 50 | 7.6 | 70 |  |  | 4 | 8 | 60 | 60 | PhrozenSonicXL4K |  |  | 1
Pionext DJ89 | PionextDJ89 | Basic Red | 2 | 3.7 | 30 | 4.8 | 40 |  |  | 4 | 8 | 120 | 120 | PionextDJ89 |  |  | 1
Pionext DJ89 | PionextDJ89 | Demo Bone | 2 | 3.6 | 30 | 4.7 | 40 |  |  | 5 | 8 | 120 | 120 | PionextDJ89 |  |  | 1
Pionext DJ89 | PionextDJ89 | Dental Bleach (New Version) | 2 | 8.3 | 70 | 10 | 70 |  |  | 5 | 8 | 120 | 120 | PionextDJ89 |  |  | 1
Pionext DJ89 | PionextDJ89 | Dental Bleach Pro | 2 | 6.1 | 50 | 8 | 70 |  |  | 4 | 8 | 120 | 120 | PionextDJ89 |  |  | 1
Pionext DJ89 | PionextDJ89 | Dental Cast Cherry Pro | 2 | 8.4 | 70 |  |  |  |  | 4 | 8 | 60 | 60 | PionextDJ89 |  |  | 1
Pionext DJ89 | PionextDJ89 | Dental Cast Cherry | 2 | 7.4 | 70 | 9.6 | 70 |  |  | 4 | 8 | 60 | 60 | PionextDJ89 |  |  | 1
Pionext DJ89 | PionextDJ89 | Dental Clear | 2 | 4.2 | 40 | 5.4 | 50 |  |  | 4 | 8 | 120 | 120 | PionextDJ89 |  |  | 1
Pionext DJ89 | PionextDJ89 | Dental Clear Pro | 2 | Use 100 um layer |  | 8.8 | 70 |  |  | 4 | 8 | 120 | 120 | PionextDJ89 |  |  | 1
Pionext DJ89 | PionextDJ89 | Dental Denture Base Soft | 2 | 9.4 | 70 | 10 | 70 |  |  | 5 | 8 | 120 | 120 | PionextDJ89 |  |  | 1
Pionext DJ89 | PionextDJ89 | Dental Denture Base | 2 | 7.4 | 70 | 9.6 | 70 |  |  | 5 | 8 | 120 | 120 | PionextDJ89 |  |  | 1
Pionext DJ89 | PionextDJ89 | Dental IBT | 2 | 4.6 | 40 | 6 | 50 |  |  | 4 | 8 | 60 | 60 | PionextDJ89 |  |  | 1
Pionext DJ89 | PionextDJ89 | Dental Model Biege | 2 | 5.8 | 50 | 7.6 | 70 |  |  | 5 | 8 | 120 | 120 | PionextDJ89 |  |  | 1
Pionext DJ89 | PionextDJ89 | Dental Model Bone | 2 | 3.6 | 30 | 4.7 | 40 |  |  | 5 | 8 | 120 | 120 | PionextDJ89 |  |  | 1
Pionext DJ89 | PionextDJ89 | Dental Model Light Grey | 2 | 4.5 | 40 | 5.9 | 50 |  |  | 5 | 8 | 120 | 120 | PionextDJ89 |  |  | 1
Pionext DJ89 | PionextDJ89 | Dental Peach | 2 | 5.8 | 50 | 7.6 | 70 |  |  | 5 | 8 | 120 | 120 | PionextDJ89 |  |  | 1
Pionext DJ89 | PionextDJ89 | Dental Pink | 2 | 3.7 | 30 | 4.8 | 40 |  |  | 4 | 8 | 120 | 120 | PionextDJ89 |  |  | 1
Pionext DJ89 | PionextDJ89 | Dental Soft Pink | 2 | 5.5 | 50 | 7.1 | 60 |  |  | 4 | 8 | 60 | 60 | PionextDJ89 |  |  | 1
Pionext DJ89 | PionextDJ89 | Dental Sand A1-A2 | 2 | 3.1 | 30 | 4.1 | 40 |  |  | 5 | 8 | 120 | 120 | PionextDJ89 |  |  | 1
Pionext DJ89 | PionextDJ89 | Dental Sand A1-A2 (New Version) | 2 | 8.4 | 70 | 8.8 | 70 |  |  | 5 | 8 | 120 | 120 | PionextDJ89 |  |  | 1
Pionext DJ89 | PionextDJ89 | Dental Sand A3 | 2 | 3.1 | 30 | 4.1 | 40 |  |  | 5 | 8 | 120 | 120 | PionextDJ89 |  |  | 1
Pionext DJ89 | PionextDJ89 | Dental Sand A3 (New Version) | 2 | 8.4 | 70 | 8.8 | 70 |  |  | 5 | 8 | 120 | 120 | PionextDJ89 |  |  | 1
Pionext DJ89 | PionextDJ89 | Dental Sand Pro A1-A2 (Crown LT) | 2 | 10 | 70 | 10 | 70 |  |  | 5 | 8 | 120 | 120 | PionextDJ89 |  |  | 1
Pionext DJ89 | PionextDJ89 | Dental Sand Pro A3 (Crown LT) | 2 | 10 | 70 | 10 | 70 |  |  | 5 | 8 | 120 | 120 | PionextDJ89 |  |  | 1
Pionext DJ89 | PionextDJ89 | Dental Splint Soft | 2 | 9.2 | 70 | 10 | 70 |  |  | 4 | 8 | 60 | 60 | PionextDJ89 |  |  | 1
Pionext DJ89 | PionextDJ89 | Dental Tray | 2 | Use 100 um layer |  | 7.4 | 70 | 9.2 | 70 | 4 | 8 | 120 | 120 | PionextDJ89 |  |  | 1
Pionext DJ89 | PionextDJ89 | Dental Yellow Clear | 2 | 3.2 | 30 | 4.2 | 40 |  |  | 4 | 8 | 120 | 120 | PionextDJ89 |  |  | 1
Pionext DJ89 | PionextDJ89 | Dental Yellow Clear PRO | 2 | 8.4 | 70 | 10 | 70 |  |  | 4 | 8 | 120 | 120 | PionextDJ89 |  |  | 1
Pionext DJ89 | PionextDJ89 | Industrial ABS Black | 2 | 6.7 | 60 | 8.6 | 70 |  |  | 4 | 8 | 60 | 60 | PionextDJ89 |  |  | 1
Pionext DJ89 | PionextDJ89 | Industrial ABS-Like Grey | 2 | 6.6 | 60 | 8.5 | 70 |  |  | 4 | 8 | 120 | 120 | PionextDJ89 |  |  | 1
Pionext DJ89 | PionextDJ89 | Industrial Flex Natural Clear | 2 | 2.5 | 20 | 3.2 | 30 |  |  | 4 | 8 | 60 | 60 | PionextDJ89 |  |  | 1
Pionext DJ89 | PionextDJ89 | Industrial Nylon Like | 2 | 1.8 | 20 | 2.4 | 20 |  |  | 4 | 8 | 60 | 60 | PionextDJ89 |  |  | 1
Pionext DJ89 | PionextDJ89 | Industrial PP-Like | 2 | 7.3 | 70 | 9.1 | 70 |  |  | 4 | 8 | 60 | 60 | PionextDJ89 |  |  | 1
Pionext DJ89 | PionextDJ89 | Industrial Rigid Black | 2 | 6.7 | 60 | 8.8 | 70 |  |  | 4 | 8 | 120 | 120 | PionextDJ89 |  |  | 1
Pionext DJ89 | PionextDJ89 | Industrial Rigid Clear | 2 | 7.3 | 70 | 9.5 | 70 |  |  | 4 | 8 | 120 | 120 | PionextDJ89 |  |  | 1
Pionext DJ89 | PionextDJ89 | Tough Black | 2 | 3.5 | 30 | 4.1 | 40 |  |  | 4 | 8 | 120 | 120 | PionextDJ89 |  |  | 1
Pionext DJ89 | PionextDJ89 | Tough Grey | 2 | 3.5 | 30 | 4.1 | 40 |  |  | 4 | 8 | 120 | 120 | PionextDJ89 |  |  | 1
Pionext DJ89 | PionextDJ89 | Tough White | 2 | 3.5 | 30 | 4.1 | 40 |  |  | 4 | 8 | 120 | 120 | PionextDJ89 |  |  | 1
Pionext DJ89 | PionextDJ89 | Jewelry J-Cast | 2 | 10 | 70 | 10 | 70 |  |  | 4 | 8 | 60 | 60 | PionextDJ89 |  |  | 1
Pionext DJ89 | PionextDJ89 | Model Resin Black | 2 | 4.2 | 40 | 5.4 | 50 |  |  | 4 | 8 | 120 | 120 | PionextDJ89 |  |  | 1
Pionext DJ89 | PionextDJ89 | Model Resin Clear | 2 | 3.9 | 40 | 5 | 50 |  |  | 4 | 8 | 120 | 120 | PionextDJ89 |  |  | 1
Pionext DJ89 | PionextDJ89 | Model Resin Grey | 2 | 5.8 | 50 | 7.6 | 70 |  |  | 4 | 8 | 120 | 120 | PionextDJ89 |  |  | 1
Pionext DJ89 | PionextDJ89 | Model Resin White | 2 | 3.7 | 30 | 4.8 | 40 |  |  | 4 | 8 | 120 | 120 | PionextDJ89 |  |  | 1
Pionext DJ89 | PionextDJ89 | Silicone-Compatiable Model Resin (J-Model) | 2 | 3.7 | 30 | 4.8 | 40 |  |  | 4 | 8 | 60 | 60 | PionextDJ89 |  |  | 1
Pionext DJ89 | PionextDJ89 | Silicone-Like Black | 2 | 8.8 | 70 | 10 | 70 |  |  | 4 | 8 | 60 | 60 | PionextDJ89 |  |  | 1
RayShape Shape 1+ Dental | RayShapeShape1+Dental | Basic Red | 2 | 2 | 20 | 2.6 | 20 |  |  | 2 | 5 | 120 | 180 | RayShapeShape1+Dental |  |  | 1
RayShape Shape 1+ Dental | RayShapeShape1+Dental | Demo Bone | 2 | 1.9 | 20 | 2.5 | 20 |  |  | 3 | 5 | 120 | 180 | RayShapeShape1+Dental |  |  | 1
RayShape Shape 1+ Dental | RayShapeShape1+Dental | Dental Bleach (New Version) | 2 | 4.4 | 40 | 5.8 | 50 |  |  | 3 | 5 | 120 | 180 | RayShapeShape1+Dental |  |  | 1
RayShape Shape 1+ Dental | RayShapeShape1+Dental | Dental Bleach Pro | 2 | 3.3 | 30 | 4.3 | 40 |  |  | 2 | 5 | 120 | 180 | RayShapeShape1+Dental |  |  | 1
RayShape Shape 1+ Dental | RayShapeShape1+Dental | Dental Cast Cherry Pro | 2 | 4.5 | 40 |  |  |  |  | 2 | 5 | 60 | 60 | RayShapeShape1+Dental |  |  | 1
RayShape Shape 1+ Dental | RayShapeShape1+Dental | Dental Cast Cherry | 2 | 4 | 40 | 5.1 | 50 |  |  | 2 | 5 | 60 | 60 | RayShapeShape1+Dental |  |  | 1
RayShape Shape 1+ Dental | RayShapeShape1+Dental | Dental Clear | 2 | 2.2 | 20 | 2.9 | 30 |  |  | 2 | 5 | 120 | 180 | RayShapeShape1+Dental |  |  | 1
RayShape Shape 1+ Dental | RayShapeShape1+Dental | Dental Clear Pro | 2 | Use 100 um layer |  | 4.7 | 40 | 6.1 | 50 | 2 | 5 | 120 | 180 | RayShapeShape1+Dental |  |  | 1
RayShape Shape 1+ Dental | RayShapeShape1+Dental | Dental Denture Base Soft | 2 | 5 | 50 | 6.5 | 60 |  |  | 3 | 5 | 120 | 180 | RayShapeShape1+Dental |  |  | 1
RayShape Shape 1+ Dental | RayShapeShape1+Dental | Dental Denture Base | 2 | 4 | 40 | 5.2 | 50 |  |  | 3 | 5 | 120 | 180 | RayShapeShape1+Dental |  |  | 1
RayShape Shape 1+ Dental | RayShapeShape1+Dental | Dental IBT | 2 | 2.5 | 20 | 3.2 | 30 |  |  | 2 | 5 | 60 | 60 | RayShapeShape1+Dental |  |  | 1
RayShape Shape 1+ Dental | RayShapeShape1+Dental | Dental Model Biege | 2 | 3.1 | 30 | 4.1 | 40 |  |  | 3 | 5 | 120 | 180 | RayShapeShape1+Dental |  |  | 1
RayShape Shape 1+ Dental | RayShapeShape1+Dental | Dental Model Bone | 2 | 1.9 | 20 | 2.5 | 20 |  |  | 3 | 5 | 120 | 180 | RayShapeShape1+Dental |  |  | 1
RayShape Shape 1+ Dental | RayShapeShape1+Dental | Dental Model Light Grey | 2 | 2.4 | 20 | 3.2 | 30 |  |  | 3 | 5 | 120 | 180 | RayShapeShape1+Dental |  |  | 1
RayShape Shape 1+ Dental | RayShapeShape1+Dental | Dental Peach | 2 | 3.1 | 30 | 4.1 | 40 |  |  | 3 | 5 | 120 | 180 | RayShapeShape1+Dental |  |  | 1
RayShape Shape 1+ Dental | RayShapeShape1+Dental | Dental Pink | 2 | 2 | 20 | 2.6 | 20 |  |  | 2 | 5 | 120 | 180 | RayShapeShape1+Dental |  |  | 1
RayShape Shape 1+ Dental | RayShapeShape1+Dental | Dental Soft Pink | 2 | 2.9 | 30 | 3.8 | 30 |  |  | 2 | 5 | 60 | 60 | RayShapeShape1+Dental |  |  | 1
RayShape Shape 1+ Dental | RayShapeShape1+Dental | Dental Sand A1-A2 | 2 | 1.7 | 20 | 2.2 | 20 |  |  | 3 | 5 | 120 | 180 | RayShapeShape1+Dental |  |  | 1
RayShape Shape 1+ Dental | RayShapeShape1+Dental | Dental Sand A1-A2 (New Version) | 2 | 4.5 | 40 | 4.7 | 40 |  |  | 3 | 5 | 120 | 180 | RayShapeShape1+Dental |  |  | 1
RayShape Shape 1+ Dental | RayShapeShape1+Dental | Dental Sand A3 | 2 | 1.7 | 20 | 2.2 | 20 |  |  | 3 | 5 | 120 | 180 | RayShapeShape1+Dental |  |  | 1
RayShape Shape 1+ Dental | RayShapeShape1+Dental | Dental Sand A3 (New Version) | 2 | 4.5 | 40 | 4.7 | 40 |  |  | 3 | 5 | 120 | 180 | RayShapeShape1+Dental |  |  | 1
RayShape Shape 1+ Dental | RayShapeShape1+Dental | Dental Sand Pro A1-A2 (Crown LT) | 2 | 7.4 | 70 | 10.7 | 100 |  |  | 3 | 5 | 120 | 180 | RayShapeShape1+Dental |  |  | 1
RayShape Shape 1+ Dental | RayShapeShape1+Dental | Dental Sand Pro A3 (Crown LT) | 2 | 7.4 | 70 | 10.7 | 100 |  |  | 3 | 5 | 120 | 180 | RayShapeShape1+Dental |  |  | 1
RayShape Shape 1+ Dental | RayShapeShape1+Dental | Dental Splint Soft | 2 | 5 | 50 | 6.4 | 60 |  |  | 2 | 5 | 60 | 60 | RayShapeShape1+Dental |  |  | 1
RayShape Shape 1+ Dental | RayShapeShape1+Dental | Dental Tray | 2 | Use 100 um layer |  | 4 | 40 | 5 | 50 | 2 | 5 | 120 | 180 | RayShapeShape1+Dental |  |  | 1
RayShape Shape 1+ Dental | RayShapeShape1+Dental | Dental Yellow Clear | 2 | 1.7 | 20 | 2.3 | 20 |  |  | 2 | 5 | 120 | 180 | RayShapeShape1+Dental |  |  | 1
RayShape Shape 1+ Dental | RayShapeShape1+Dental | Dental Yellow Clear PRO | 2 | 4.5 | 40 | 5.8 | 50 |  |  | 2 | 5 | 120 | 180 | RayShapeShape1+Dental |  |  | 1
RayShape Shape 1+ Dental | RayShapeShape1+Dental | Industrial ABS Black | 2 | 3.6 | 30 | 4.6 | 40 |  |  | 2 | 5 | 60 | 60 | RayShapeShape1+Dental |  |  | 1
RayShape Shape 1+ Dental | RayShapeShape1+Dental | Industrial ABS-Like Grey | 2 | 3.5 | 30 | 4.6 | 40 |  |  | 2 | 5 | 120 | 180 | RayShapeShape1+Dental |  |  | 1
RayShape Shape 1+ Dental | RayShapeShape1+Dental | Industrial Flex Natural Clear | 2 | 1.3 | 10 | 1.7 | 20 |  |  | 2 | 5 | 60 | 60 | RayShapeShape1+Dental |  |  | 1
RayShape Shape 1+ Dental | RayShapeShape1+Dental | Industrial Nylon Like | 2 | 1 | 10 | 1.3 | 10 |  |  | 2 | 5 | 60 | 60 | RayShapeShape1+Dental |  |  | 1
RayShape Shape 1+ Dental | RayShapeShape1+Dental | Industrial PP-Like | 2 | 3.9 | 40 | 4.9 | 40 |  |  | 2 | 5 | 60 | 60 | RayShapeShape1+Dental |  |  | 1
RayShape Shape 1+ Dental | RayShapeShape1+Dental | Industrial Rigid Black | 2 | 3.6 | 30 | 4.7 | 40 |  |  | 2 | 5 | 120 | 180 | RayShapeShape1+Dental |  |  | 1
RayShape Shape 1+ Dental | RayShapeShape1+Dental | Industrial Rigid Clear | 2 | 3.9 | 40 | 5.1 | 50 |  |  | 2 | 5 | 120 | 180 | RayShapeShape1+Dental |  |  | 1
RayShape Shape 1+ Dental | RayShapeShape1+Dental | Tough Black | 2 | 1.9 | 20 | 2.2 | 20 |  |  | 2 | 5 | 120 | 180 | RayShapeShape1+Dental |  |  | 1
RayShape Shape 1+ Dental | RayShapeShape1+Dental | Tough Grey | 2 | 1.9 | 20 | 2.2 | 20 |  |  | 2 | 5 | 120 | 180 | RayShapeShape1+Dental |  |  | 1
RayShape Shape 1+ Dental | RayShapeShape1+Dental | Tough White | 2 | 1.9 | 20 | 2.2 | 20 |  |  | 2 | 5 | 120 | 180 | RayShapeShape1+Dental |  |  | 1
RayShape Shape 1+ Dental | RayShapeShape1+Dental | Jewelry J-Cast | 2 | 5.9 | 50 | 8.2 | 70 |  |  | 2 | 5 | 60 | 60 | RayShapeShape1+Dental |  |  | 1
RayShape Shape 1+ Dental | RayShapeShape1+Dental | Model Resin Black | 2 | 2.2 | 20 | 2.9 | 30 |  |  | 2 | 5 | 120 | 180 | RayShapeShape1+Dental |  |  | 1
RayShape Shape 1+ Dental | RayShapeShape1+Dental | Model Resin Clear | 2 | 2.1 | 20 | 2.7 | 20 |  |  | 2 | 5 | 120 | 180 | RayShapeShape1+Dental |  |  | 1
RayShape Shape 1+ Dental | RayShapeShape1+Dental | Model Resin Grey | 2 | 3.1 | 30 | 4.1 | 40 |  |  | 2 | 5 | 120 | 180 | RayShapeShape1+Dental |  |  | 1
RayShape Shape 1+ Dental | RayShapeShape1+Dental | Model Resin White | 2 | 2 | 20 | 2.6 | 20 |  |  | 2 | 5 | 120 | 180 | RayShapeShape1+Dental |  |  | 1
RayShape Shape 1+ Dental | RayShapeShape1+Dental | Silicone-Compatiable Model Resin (J-Model) | 2 | 2 | 20 | 2.6 | 20 |  |  | 2 | 5 | 60 | 60 | RayShapeShape1+Dental |  |  | 1
RayShape Shape 1+ Dental | RayShapeShape1+Dental | Silicone-Like Black | 2 | 4.7 | 40 | 6.1 | 50 |  |  | 2 | 5 | 60 | 60 | RayShapeShape1+Dental |  |  | 1
UNIZ NBEE | UNIZNBEE | Basic Red | 2 | 1.5 | 10 | 1.9 | 20 |  |  | 4 | 8 | 120 | 180 | UNIZNBEE |  |  | 1
UNIZ NBEE | UNIZNBEE | Demo Bone | 2 | 1.4 | 10 | 1.9 | 20 |  |  | 5 | 8 | 120 | 180 | UNIZNBEE |  |  | 1
UNIZ NBEE | UNIZNBEE | Dental Bleach (New Version) | 2 | 3.3 | 30 | 4.2 | 40 |  |  | 5 | 8 | 120 | 180 | UNIZNBEE |  |  | 1
UNIZ NBEE | UNIZNBEE | Dental Bleach Pro | 2 | 2.4 | 20 | 3.1 | 30 |  |  | 4 | 8 | 120 | 180 | UNIZNBEE |  |  | 1
UNIZ NBEE | UNIZNBEE | Dental Cast Cherry Pro | 2 | 3.3 | 30 |  |  |  |  | 4 | 8 | 60 | 60 | UNIZNBEE |  |  | 1
UNIZ NBEE | UNIZNBEE | Dental Cast Cherry | 2 | 2.9 | 30 | 3.8 | 30 |  |  | 4 | 8 | 60 | 60 | UNIZNBEE |  |  | 1
UNIZ NBEE | UNIZNBEE | Dental Clear | 2 | 1.6 | 10 | 2.1 | 20 |  |  | 4 | 8 | 120 | 180 | UNIZNBEE |  |  | 1
UNIZ NBEE | UNIZNBEE | Dental Clear Pro | 2 | Use 100 um layer |  | 3.4 | 30 | 4.5 | 40 | 4 | 8 | 120 | 180 | UNIZNBEE |  |  | 1
UNIZ NBEE | UNIZNBEE | Dental Denture Base Soft | 2 | 3.7 | 30 | 4.8 | 40 |  |  | 5 | 8 | 120 | 180 | UNIZNBEE |  |  | 1
UNIZ NBEE | UNIZNBEE | Dental Denture Base | 2 | 2.9 | 30 | 3.8 | 30 |  |  | 5 | 8 | 120 | 180 | UNIZNBEE |  |  | 1
UNIZ NBEE | UNIZNBEE | Dental IBT | 2 | 1.8 | 20 | 2.4 | 20 |  |  | 4 | 8 | 60 | 60 | UNIZNBEE |  |  | 1
UNIZ NBEE | UNIZNBEE | Dental Model Biege | 2 | 2.3 | 20 | 3 | 30 |  |  | 5 | 8 | 120 | 180 | UNIZNBEE |  |  | 1
UNIZ NBEE | UNIZNBEE | Dental Model Bone | 2 | 1.4 | 10 | 1.9 | 20 |  |  | 5 | 8 | 120 | 180 | UNIZNBEE |  |  | 1
UNIZ NBEE | UNIZNBEE | Dental Model Light Grey | 2 | 1.8 | 20 | 2.3 | 20 |  |  | 5 | 8 | 120 | 180 | UNIZNBEE |  |  | 1
UNIZ NBEE | UNIZNBEE | Dental Peach | 2 | 2.3 | 20 | 3 | 30 |  |  | 5 | 8 | 120 | 180 | UNIZNBEE |  |  | 1
UNIZ NBEE | UNIZNBEE | Dental Pink | 2 | 1.5 | 10 | 1.9 | 20 |  |  | 4 | 8 | 120 | 180 | UNIZNBEE |  |  | 1
UNIZ NBEE | UNIZNBEE | Dental Soft Pink | 2 | 2.2 | 20 | 2.8 | 30 |  |  | 4 | 8 | 60 | 60 | UNIZNBEE |  |  | 1
UNIZ NBEE | UNIZNBEE | Dental Sand A1-A2 | 2 | 1.2 | 10 | 1.6 | 10 |  |  | 5 | 8 | 120 | 180 | UNIZNBEE |  |  | 1
UNIZ NBEE | UNIZNBEE | Dental Sand A1-A2 (New Version) | 2 | 3.3 | 30 | 3.4 | 30 |  |  | 5 | 8 | 120 | 180 | UNIZNBEE |  |  | 1
UNIZ NBEE | UNIZNBEE | Dental Sand A3 | 2 | 1.2 | 10 | 1.6 | 10 |  |  | 5 | 8 | 120 | 180 | UNIZNBEE |  |  | 1
UNIZ NBEE | UNIZNBEE | Dental Sand A3 (New Version) | 2 | 3.3 | 30 | 3.4 | 30 |  |  | 5 | 8 | 120 | 180 | UNIZNBEE |  |  | 1
UNIZ NBEE | UNIZNBEE | Dental Sand Pro A1-A2 (Crown LT) | 2 | 5.4 | 50 | 7.8 | 70 |  |  | 5 | 8 | 120 | 180 | UNIZNBEE |  |  | 1
UNIZ NBEE | UNIZNBEE | Dental Sand Pro A3 (Crown LT) | 2 | 5.4 | 50 | 7.8 | 70 |  |  | 5 | 8 | 120 | 180 | UNIZNBEE |  |  | 1
UNIZ NBEE | UNIZNBEE | Dental Splint Soft | 2 | 3.6 | 30 | 4.7 | 40 |  |  | 4 | 8 | 60 | 60 | UNIZNBEE |  |  | 1
UNIZ NBEE | UNIZNBEE | Dental Tray | 2 | Use 100 um layer |  | 2.9 | 30 | 3.6 | 30 | 4 | 8 | 120 | 180 | UNIZNBEE |  |  | 1
UNIZ NBEE | UNIZNBEE | Dental Yellow Clear | 2 | 1.3 | 10 | 1.7 | 20 |  |  | 4 | 8 | 120 | 180 | UNIZNBEE |  |  | 1
UNIZ NBEE | UNIZNBEE | Dental Yellow Clear PRO | 2 | 3.3 | 30 | 4.2 | 40 |  |  | 4 | 8 | 120 | 180 | UNIZNBEE |  |  | 1
UNIZ NBEE | UNIZNBEE | Industrial ABS Black | 2 | 2.6 | 20 | 3.4 | 30 |  |  | 4 | 8 | 60 | 60 | UNIZNBEE |  |  | 1
UNIZ NBEE | UNIZNBEE | Industrial ABS-Like Grey | 2 | 2.6 | 20 | 3.4 | 30 |  |  | 4 | 8 | 120 | 180 | UNIZNBEE |  |  | 1
UNIZ NBEE | UNIZNBEE | Industrial Flex Natural Clear | 2 | 1 | 10 | 1.3 | 10 |  |  | 4 | 8 | 60 | 60 | UNIZNBEE |  |  | 1
UNIZ NBEE | UNIZNBEE | Industrial Nylon Like | 2 | 0.7 | 10 | 0.9 | 10 |  |  | 4 | 8 | 60 | 60 | UNIZNBEE |  |  | 1
UNIZ NBEE | UNIZNBEE | Industrial PP-Like | 2 | 2.8 | 30 | 3.6 | 30 |  |  | 4 | 8 | 60 | 60 | UNIZNBEE |  |  | 1
UNIZ NBEE | UNIZNBEE | Industrial Rigid Black | 2 | 2.6 | 20 | 3.4 | 30 |  |  | 4 | 8 | 120 | 180 | UNIZNBEE |  |  | 1
UNIZ NBEE | UNIZNBEE | Industrial Rigid Clear | 2 | 2.9 | 30 | 3.7 | 30 |  |  | 4 | 8 | 120 | 180 | UNIZNBEE |  |  | 1
UNIZ NBEE | UNIZNBEE | Tough Black | 2 | 1.4 | 10 | 1.6 | 10 |  |  | 4 | 8 | 120 | 180 | UNIZNBEE |  |  | 1
UNIZ NBEE | UNIZNBEE | Tough Grey | 2 | 1.4 | 10 | 1.6 | 10 |  |  | 4 | 8 | 120 | 180 | UNIZNBEE |  |  | 1
UNIZ NBEE | UNIZNBEE | Tough White | 2 | 1.4 | 10 | 1.6 | 10 |  |  | 4 | 8 | 120 | 180 | UNIZNBEE |  |  | 1
UNIZ NBEE | UNIZNBEE | Jewelry J-Cast | 2 | 4.4 | 40 | 6 | 50 |  |  | 4 | 8 | 60 | 60 | UNIZNBEE |  |  | 1
UNIZ NBEE | UNIZNBEE | Model Resin Black | 2 | 1.6 | 10 | 2.1 | 20 |  |  | 4 | 8 | 120 | 180 | UNIZNBEE |  |  | 1
UNIZ NBEE | UNIZNBEE | Model Resin Clear | 2 | 1.5 | 10 | 2 | 20 |  |  | 4 | 8 | 120 | 180 | UNIZNBEE |  |  | 1
UNIZ NBEE | UNIZNBEE | Model Resin Grey | 2 | 2.3 | 20 | 3 | 30 |  |  | 4 | 8 | 120 | 180 | UNIZNBEE |  |  | 1
UNIZ NBEE | UNIZNBEE | Model Resin White | 2 | 1.5 | 10 | 1.9 | 20 |  |  | 4 | 8 | 120 | 180 | UNIZNBEE |  |  | 1
UNIZ NBEE | UNIZNBEE | Silicone-Compatiable Model Resin (J-Model) | 2 | 1.4 | 10 | 1.9 | 20 |  |  | 4 | 8 | 60 | 60 | UNIZNBEE |  |  | 1
UNIZ NBEE | UNIZNBEE | Silicone-Like Black | 2 | 3.4 | 30 | 4.5 | 40 |  |  | 4 | 8 | 60 | 60 | UNIZNBEE |  |  | 1
Uniformation GK Two | UniformationGKTwo | Basic Red | 2 | 3.6 | 30 | 4.6 | 40 |  |  | 4 | 8 | 120 | 180 | UniformationGKTwo |  |  | 1
Uniformation GK Two | UniformationGKTwo | Demo Bone | 2 | 3.5 | 30 | 4.6 | 40 |  |  | 5 | 8 | 120 | 180 | UniformationGKTwo |  |  | 1
Uniformation GK Two | UniformationGKTwo | Dental Bleach (New Version) | 2 | 8 | 70 | 10.4 | 90 |  |  | 5 | 8 | 120 | 180 | UniformationGKTwo |  |  | 1
Uniformation GK Two | UniformationGKTwo | Dental Bleach Pro | 2 | 5.9 | 50 | 7.7 | 70 |  |  | 4 | 8 | 120 | 180 | UniformationGKTwo |  |  | 1
Uniformation GK Two | UniformationGKTwo | Dental Cast Cherry Pro | 2 | 8.2 | 70 |  |  |  |  | 4 | 8 | 60 | 60 | UniformationGKTwo |  |  | 1
Uniformation GK Two | UniformationGKTwo | Dental Cast Cherry | 2 | 7.1 | 60 | 9.3 | 80 |  |  | 4 | 8 | 60 | 60 | UniformationGKTwo |  |  | 1
Uniformation GK Two | UniformationGKTwo | Dental Clear | 2 | 4 | 40 | 5.2 | 50 |  |  | 4 | 8 | 120 | 180 | UniformationGKTwo |  |  | 1
Uniformation GK Two | UniformationGKTwo | Dental Clear Pro | 2 | Use 100 um layer |  | 8.5 | 80 | 11 | 100 | 4 | 8 | 120 | 180 | UniformationGKTwo |  |  | 1
Uniformation GK Two | UniformationGKTwo | Dental Denture Base Soft | 2 | 9.1 | 80 | 11.8 | 100 |  |  | 5 | 8 | 120 | 180 | UniformationGKTwo |  |  | 1
Uniformation GK Two | UniformationGKTwo | Dental Denture Base | 2 | 7.2 | 60 | 9.3 | 80 |  |  | 5 | 8 | 120 | 180 | UniformationGKTwo |  |  | 1
Uniformation GK Two | UniformationGKTwo | Dental IBT | 2 | 4.5 | 40 | 5.8 | 50 |  |  | 4 | 8 | 60 | 60 | UniformationGKTwo |  |  | 1
Uniformation GK Two | UniformationGKTwo | Dental Model Biege | 2 | 5.6 | 50 | 7.3 | 70 |  |  | 5 | 8 | 120 | 180 | UniformationGKTwo |  |  | 1
Uniformation GK Two | UniformationGKTwo | Dental Model Bone | 2 | 3.5 | 30 | 4.6 | 40 |  |  | 5 | 8 | 120 | 180 | UniformationGKTwo |  |  | 1
Uniformation GK Two | UniformationGKTwo | Dental Model Light Grey | 2 | 4.4 | 40 | 5.7 | 50 |  |  | 5 | 8 | 120 | 180 | UniformationGKTwo |  |  | 1
Uniformation GK Two | UniformationGKTwo | Dental Peach | 2 | 5.6 | 50 | 7.3 | 70 |  |  | 5 | 8 | 120 | 180 | UniformationGKTwo |  |  | 1
Uniformation GK Two | UniformationGKTwo | Dental Pink | 2 | 3.6 | 30 | 4.6 | 40 |  |  | 4 | 8 | 120 | 180 | UniformationGKTwo |  |  | 1
Uniformation GK Two | UniformationGKTwo | Dental Soft Pink | 2 | 5.3 | 50 | 6.8 | 60 |  |  | 4 | 8 | 60 | 60 | UniformationGKTwo |  |  | 1
Uniformation GK Two | UniformationGKTwo | Dental Sand A1-A2 | 2 | 3 | 30 | 3.9 | 40 |  |  | 5 | 8 | 120 | 180 | UniformationGKTwo |  |  | 1
Uniformation GK Two | UniformationGKTwo | Dental Sand A1-A2 (New Version) | 2 | 8.1 | 70 | 8.5 | 80 |  |  | 5 | 8 | 120 | 180 | UniformationGKTwo |  |  | 1
Uniformation GK Two | UniformationGKTwo | Dental Sand A3 | 2 | 3 | 30 | 3.9 | 40 |  |  | 5 | 8 | 120 | 180 | UniformationGKTwo |  |  | 1
Uniformation GK Two | UniformationGKTwo | Dental Sand A3 (New Version) | 2 | 8.1 | 70 | 8.5 | 80 |  |  | 5 | 8 | 120 | 180 | UniformationGKTwo |  |  | 1
Uniformation GK Two | UniformationGKTwo | Dental Sand Pro A1-A2 (Crown LT) | 2 | 13.4 | 100 | 19.2 | 100 |  |  | 5 | 8 | 120 | 180 | UniformationGKTwo |  |  | 1
Uniformation GK Two | UniformationGKTwo | Dental Sand Pro A3 (Crown LT) | 2 | 13.4 | 100 | 19.2 | 100 |  |  | 5 | 8 | 120 | 180 | UniformationGKTwo |  |  | 1
Uniformation GK Two | UniformationGKTwo | Dental Splint Soft | 2 | 8.9 | 80 | 11.6 | 100 |  |  | 4 | 8 | 60 | 60 | UniformationGKTwo |  |  | 1
Uniformation GK Two | UniformationGKTwo | Dental Tray | 2 | Use 100 um layer |  | 7.1 | 60 | 8.9 | 80 | 4 | 8 | 120 | 180 | UniformationGKTwo |  |  | 1
Uniformation GK Two | UniformationGKTwo | Dental Yellow Clear | 2 | 3.1 | 30 | 4.1 | 40 |  |  | 4 | 8 | 120 | 180 | UniformationGKTwo |  |  | 1
Uniformation GK Two | UniformationGKTwo | Dental Yellow Clear PRO | 2 | 8.1 | 70 | 10.4 | 90 |  |  | 4 | 8 | 120 | 180 | UniformationGKTwo |  |  | 1
Uniformation GK Two | UniformationGKTwo | Industrial ABS Black | 2 | 6.4 | 60 | 8.3 | 70 |  |  | 4 | 8 | 60 | 60 | UniformationGKTwo |  |  | 1
Uniformation GK Two | UniformationGKTwo | Industrial ABS-Like Grey | 2 | 6.3 | 60 | 8.3 | 70 |  |  | 4 | 8 | 120 | 180 | UniformationGKTwo |  |  | 1
Uniformation GK Two | UniformationGKTwo | Industrial Flex Natural Clear | 2 | 2.4 | 20 | 3.1 | 30 |  |  | 4 | 8 | 60 | 60 | UniformationGKTwo |  |  | 1
Uniformation GK Two | UniformationGKTwo | Industrial Nylon Like | 2 | 1.7 | 20 | 2.3 | 20 |  |  | 4 | 8 | 60 | 60 | UniformationGKTwo |  |  | 1
Uniformation GK Two | UniformationGKTwo | Industrial PP-Like | 2 | 7 | 60 | 8.8 | 80 |  |  | 4 | 8 | 60 | 60 | UniformationGKTwo |  |  | 1
Uniformation GK Two | UniformationGKTwo | Industrial Rigid Black | 2 | 6.5 | 60 | 8.5 | 80 |  |  | 4 | 8 | 120 | 180 | UniformationGKTwo |  |  | 1
Uniformation GK Two | UniformationGKTwo | Industrial Rigid Clear | 2 | 7.1 | 60 | 9.2 | 80 |  |  | 4 | 8 | 120 | 180 | UniformationGKTwo |  |  | 1
Uniformation GK Two | UniformationGKTwo | Tough Black | 2 | 3.4 | 30 | 4 | 40 |  |  | 4 | 8 | 120 | 180 | UniformationGKTwo |  |  | 1
Uniformation GK Two | UniformationGKTwo | Tough Grey | 2 | 3.4 | 30 | 4 | 40 |  |  | 4 | 8 | 120 | 180 | UniformationGKTwo |  |  | 1
Uniformation GK Two | UniformationGKTwo | Tough White | 2 | 3.4 | 30 | 4 | 40 |  |  | 4 | 8 | 120 | 180 | UniformationGKTwo |  |  | 1
Uniformation GK Two | UniformationGKTwo | Jewelry J-Cast | 2 | 10.7 | 100 | 14.7 | 100 |  |  | 4 | 8 | 60 | 60 | UniformationGKTwo |  |  | 1
Uniformation GK Two | UniformationGKTwo | Model Resin Black | 2 | 4 | 40 | 5.2 | 50 |  |  | 4 | 8 | 120 | 180 | UniformationGKTwo |  |  | 1
Uniformation GK Two | UniformationGKTwo | Model Resin Clear | 2 | 3.7 | 30 | 4.9 | 40 |  |  | 4 | 8 | 120 | 180 | UniformationGKTwo |  |  | 1
Uniformation GK Two | UniformationGKTwo | Model Resin Grey | 2 | 5.6 | 50 | 7.3 | 70 |  |  | 4 | 8 | 120 | 180 | UniformationGKTwo |  |  | 1
Uniformation GK Two | UniformationGKTwo | Model Resin White | 2 | 3.6 | 30 | 4.6 | 40 |  |  | 4 | 8 | 120 | 180 | UniformationGKTwo |  |  | 1
Uniformation GK Two | UniformationGKTwo | Silicone-Compatiable Model Resin (J-Model) | 2 | 3.5 | 30 | 4.6 | 40 |  |  | 4 | 8 | 60 | 60 | UniformationGKTwo |  |  | 1
Uniformation GK Two | UniformationGKTwo | Silicone-Like Black | 2 | 8.5 | 80 | 11 | 100 |  |  | 4 | 8 | 60 | 60 | UniformationGKTwo |  |  | 1
Riton RXDent-L230 | RitonRXDentL230 | Basic Red | 2 | 2.7 | 20 | 3.4 | 30 |  |  | - | 8 | 120 | 120 | RitonRXDentL230 |  |  | 1
Riton RXDent-L230 | RitonRXDentL230 | Demo Bone | 2 | 2.6 | 20 | 3.4 | 30 |  |  | - | 8 | 120 | 120 | RitonRXDentL230 |  |  | 1
Riton RXDent-L230 | RitonRXDentL230 | Dental Bleach (New Version) | 2 | 5.9 | 50 | 7.7 | 70 |  |  | - | 8 | 120 | 120 | RitonRXDentL230 |  |  | 1
Riton RXDent-L230 | RitonRXDentL230 | Dental Bleach Pro | 2 | 4.4 | 40 | 5.7 | 50 |  |  | - | 8 | 120 | 120 | RitonRXDentL230 |  |  | 1
Riton RXDent-L230 | RitonRXDentL230 | Dental Cast Cherry Pro | 2 | 6.1 | 50 |  |  |  |  | - | 8 | 60 | 60 | RitonRXDentL230 |  |  | 1
Riton RXDent-L230 | RitonRXDentL230 | Dental Cast Cherry | 2 | 5.3 | 50 | 6.9 | 60 |  |  | - | 8 | 60 | 60 | RitonRXDentL230 |  |  | 1
Riton RXDent-L230 | RitonRXDentL230 | Dental Clear | 2 | 3 | 30 | 3.9 | 40 |  |  | - | 8 | 120 | 120 | RitonRXDentL230 |  |  | 1
Riton RXDent-L230 | RitonRXDentL230 | Dental Clear Pro | 2 | Use 100 um layer |  | 6.3 | 60 |  |  | - | 8 | 120 | 120 | RitonRXDentL230 |  |  | 1
Riton RXDent-L230 | RitonRXDentL230 | Dental Denture Base Soft | 2 | 6.7 | 60 | 8.8 | 80 |  |  | - | 8 | 120 | 120 | RitonRXDentL230 |  |  | 1
Riton RXDent-L230 | RitonRXDentL230 | Dental Denture Base | 2 | 5.3 | 50 | 6.9 | 60 |  |  | - | 8 | 120 | 120 | RitonRXDentL230 |  |  | 1
Riton RXDent-L230 | RitonRXDentL230 | Dental IBT | 2 | 3.3 | 30 | 4.3 | 40 |  |  | - | 8 | 60 | 60 | RitonRXDentL230 |  |  | 1
Riton RXDent-L230 | RitonRXDentL230 | Dental Model Biege | 2 | 4.2 | 40 | 5.4 | 50 |  |  | - | 8 | 120 | 120 | RitonRXDentL230 |  |  | 1
Riton RXDent-L230 | RitonRXDentL230 | Dental Model Bone | 2 | 2.6 | 20 | 3.4 | 30 |  |  | - | 8 | 120 | 120 | RitonRXDentL230 |  |  | 1
Riton RXDent-L230 | RitonRXDentL230 | Dental Model Light Grey | 2 | 3.3 | 30 | 4.2 | 40 |  |  | - | 8 | 120 | 120 | RitonRXDentL230 |  |  | 1
Riton RXDent-L230 | RitonRXDentL230 | Dental Peach | 2 | 4.2 | 40 | 5.4 | 50 |  |  | - | 8 | 120 | 120 | RitonRXDentL230 |  |  | 1
Riton RXDent-L230 | RitonRXDentL230 | Dental Pink | 2 | 2.7 | 20 | 3.4 | 30 |  |  | - | 8 | 120 | 120 | RitonRXDentL230 |  |  | 1
Riton RXDent-L230 | RitonRXDentL230 | Dental Soft Pink | 2 | 3.9 | 40 | 5.1 | 50 |  |  | - | 8 | 60 | 60 | RitonRXDentL230 |  |  | 1
Riton RXDent-L230 | RitonRXDentL230 | Dental Sand A1-A2 | 2 | 2.3 | 20 | 2.9 | 30 |  |  | - | 8 | 120 | 120 | RitonRXDentL230 |  |  | 1
Riton RXDent-L230 | RitonRXDentL230 | Dental Sand A1-A2 (New Version) | 2 | 6 | 50 | 6.3 | 60 |  |  | - | 8 | 120 | 120 | RitonRXDentL230 |  |  | 1
Riton RXDent-L230 | RitonRXDentL230 | Dental Sand A3 | 2 | 2.3 | 20 | 2.9 | 30 |  |  | - | 8 | 120 | 120 | RitonRXDentL230 |  |  | 1
Riton RXDent-L230 | RitonRXDentL230 | Dental Sand A3 (New Version) | 2 | 6 | 50 | 6.3 | 60 |  |  | - | 8 | 120 | 120 | RitonRXDentL230 |  |  | 1
Riton RXDent-L230 | RitonRXDentL230 | Dental Sand Pro A1-A2 (Crown LT) | 2 | 9.9 | 90 | 14.3 | 100 |  |  | - | 8 | 120 | 120 | RitonRXDentL230 |  |  | 1
Riton RXDent-L230 | RitonRXDentL230 | Dental Sand Pro A3 (Crown LT) | 2 | 9.9 | 90 | 14.3 | 100 |  |  | - | 8 | 120 | 120 | RitonRXDentL230 |  |  | 1
Riton RXDent-L230 | RitonRXDentL230 | Dental Splint Soft | 2 | 6.6 | 60 | 8.6 | 80 |  |  | - | 8 | 60 | 60 | RitonRXDentL230 |  |  | 1
Riton RXDent-L230 | RitonRXDentL230 | Dental Tray | 2 | Use 100 um layer |  | 5.3 | 50 |  |  | - | 8 | 120 | 120 | RitonRXDentL230 |  |  | 1
Riton RXDent-L230 | RitonRXDentL230 | Dental Yellow Clear | 2 | 2.3 | 20 | 3 | 30 |  |  | - | 8 | 120 | 120 | RitonRXDentL230 |  |  | 1
Riton RXDent-L230 | RitonRXDentL230 | Dental Yellow Clear PRO | 2 | 6 | 50 | 7.7 | 70 |  |  | - | 8 | 120 | 120 | RitonRXDentL230 |  |  | 1
Riton RXDent-L230 | RitonRXDentL230 | Industrial ABS Black | 2 | 4.8 | 40 | 6.2 | 60 |  |  | - | 8 | 60 | 60 | RitonRXDentL230 |  |  | 1
Riton RXDent-L230 | RitonRXDentL230 | Industrial ABS-Like Grey | 2 | 4.7 | 40 | 6.1 | 50 |  |  | - | 8 | 120 | 120 | RitonRXDentL230 |  |  | 1
Riton RXDent-L230 | RitonRXDentL230 | Industrial Flex Natural Clear | 2 | 1.8 | 20 | 2.3 | 20 |  |  | - | 8 | 60 | 60 | RitonRXDentL230 |  |  | 1
Riton RXDent-L230 | RitonRXDentL230 | Industrial Nylon Like | 2 | 1.3 | 10 | 1.7 | 20 |  |  | - | 8 | 60 | 60 | RitonRXDentL230 |  |  | 1
Riton RXDent-L230 | RitonRXDentL230 | Industrial PP-Like | 2 | 5.2 | 50 | 6.5 | 60 |  |  | - | 8 | 60 | 60 | RitonRXDentL230 |  |  | 1
Riton RXDent-L230 | RitonRXDentL230 | Industrial Rigid Black | 2 | 4.8 | 40 | 6.3 | 60 |  |  | - | 8 | 120 | 120 | RitonRXDentL230 |  |  | 1
Riton RXDent-L230 | RitonRXDentL230 | Industrial Rigid Clear | 2 | 5.3 | 50 | 6.8 | 60 |  |  | - | 8 | 120 | 120 | RitonRXDentL230 |  |  | 1
Riton RXDent-L230 | RitonRXDentL230 | Tough Black | 2 | 2.5 | 20 | 3 | 30 |  |  | - | 8 | 120 | 120 | RitonRXDentL230 |  |  | 1
Riton RXDent-L230 | RitonRXDentL230 | Tough Grey | 2 | 2.5 | 20 | 3 | 30 |  |  | - | 8 | 120 | 120 | RitonRXDentL230 |  |  | 1
Riton RXDent-L230 | RitonRXDentL230 | Tough White | 2 | 2.5 | 20 | 3 | 30 |  |  | - | 8 | 120 | 120 | RitonRXDentL230 |  |  | 1
Riton RXDent-L230 | RitonRXDentL230 | Jewelry J-Cast | 2 | 8 | 70 | 10.9 | 100 |  |  | - | 8 | 60 | 60 | RitonRXDentL230 |  |  | 1
Riton RXDent-L230 | RitonRXDentL230 | Model Resin Black | 2 | 3 | 30 | 3.9 | 40 |  |  | - | 8 | 120 | 120 | RitonRXDentL230 |  |  | 1
Riton RXDent-L230 | RitonRXDentL230 | Model Resin Clear | 2 | 2.8 | 30 | 3.6 | 30 |  |  | - | 8 | 120 | 120 | RitonRXDentL230 |  |  | 1
Riton RXDent-L230 | RitonRXDentL230 | Model Resin Grey | 2 | 4.2 | 40 | 5.4 | 50 |  |  | - | 8 | 120 | 120 | RitonRXDentL230 |  |  | 1
Riton RXDent-L230 | RitonRXDentL230 | Model Resin White | 2 | 2.7 | 20 | 3.4 | 30 |  |  | - | 8 | 120 | 120 | RitonRXDentL230 |  |  | 1
Riton RXDent-L230 | RitonRXDentL230 | Silicone-Compatiable Model Resin (J-Model) | 2 | 2.6 | 20 | 3.4 | 30 |  |  | - | 8 | 60 | 60 | RitonRXDentL230 |  |  | 1
Riton RXDent-L230 | RitonRXDentL230 | Silicone-Like Black | 2 | 6.3 | 60 | 8.2 | 70 |  |  | - | 8 | 60 | 60 | RitonRXDentL230 |  |  | 1
Rivox L14K01 | RivoxL14K01 | Basic Red | 2 | 3.2 | 30 | 4.1 | 40 |  |  | 4 | 8 | 120 | 120 | RivoxL14K01 |  |  | 1
Rivox L14K01 | RivoxL14K01 | Demo Bone | 2 | 3.1 | 30 | 4.1 | 40 |  |  | 5 | 8 | 120 | 120 | RivoxL14K01 |  |  | 1
Rivox L14K01 | RivoxL14K01 | Dental Bleach (New Version) | 2 | 7.1 | 60 | 9.3 | 70 |  |  | 5 | 8 | 120 | 120 | RivoxL14K01 |  |  | 1
Rivox L14K01 | RivoxL14K01 | Dental Bleach Pro | 2 | 5.3 | 50 | 6.9 | 60 |  |  | 4 | 8 | 120 | 120 | RivoxL14K01 |  |  | 1
Rivox L14K01 | RivoxL14K01 | Dental Cast Cherry Pro | 2 | 7.3 | 70 |  |  |  |  | 4 | 8 | 60 | 60 | RivoxL14K01 |  |  | 1
Rivox L14K01 | RivoxL14K01 | Dental Cast Cherry | 2 | 6.4 | 60 | 8.3 | 70 |  |  | 4 | 8 | 60 | 60 | RivoxL14K01 |  |  | 1
Rivox L14K01 | RivoxL14K01 | Dental Clear | 2 | 3.6 | 30 | 4.7 | 40 |  |  | 4 | 8 | 120 | 120 | RivoxL14K01 |  |  | 1
Rivox L14K01 | RivoxL14K01 | Dental Clear Pro | 2 | Use 100 um layer |  | 7.5 | 70 |  |  | 4 | 8 | 120 | 120 | RivoxL14K01 |  |  | 1
Rivox L14K01 | RivoxL14K01 | Dental Denture Base Soft | 2 | 8.1 | 70 | 10 | 70 |  |  | 5 | 8 | 120 | 120 | RivoxL14K01 |  |  | 1
Rivox L14K01 | RivoxL14K01 | Dental Denture Base | 2 | 6.4 | 60 | 8.3 | 70 |  |  | 5 | 8 | 120 | 120 | RivoxL14K01 |  |  | 1
Rivox L14K01 | RivoxL14K01 | Dental IBT | 2 | 4 | 40 | 5.2 | 50 |  |  | 4 | 8 | 60 | 60 | RivoxL14K01 |  |  | 1
Rivox L14K01 | RivoxL14K01 | Dental Model Biege | 2 | 5 | 50 | 6.5 | 60 |  |  | 5 | 8 | 120 | 120 | RivoxL14K01 |  |  | 1
Rivox L14K01 | RivoxL14K01 | Dental Model Bone | 2 | 3.1 | 30 | 4.1 | 40 |  |  | 5 | 8 | 120 | 120 | RivoxL14K01 |  |  | 1
Rivox L14K01 | RivoxL14K01 | Dental Model Light Grey | 2 | 3.9 | 40 | 5.1 | 50 |  |  | 5 | 8 | 120 | 120 | RivoxL14K01 |  |  | 1
Rivox L14K01 | RivoxL14K01 | Dental Peach | 2 | 5 | 50 | 6.5 | 60 |  |  | 5 | 8 | 120 | 120 | RivoxL14K01 |  |  | 1
Rivox L14K01 | RivoxL14K01 | Dental Pink | 2 | 3.2 | 30 | 4.1 | 40 |  |  | 4 | 8 | 120 | 120 | RivoxL14K01 |  |  | 1
Rivox L14K01 | RivoxL14K01 | Dental Soft Pink | 2 | 4.7 | 40 | 6.1 | 50 |  |  | 4 | 8 | 60 | 60 | RivoxL14K01 |  |  | 1
Rivox L14K01 | RivoxL14K01 | Dental Sand A1-A2 | 2 | 2.7 | 20 | 3.5 | 30 |  |  | 5 | 8 | 120 | 120 | RivoxL14K01 |  |  | 1
Rivox L14K01 | RivoxL14K01 | Dental Sand A1-A2 (New Version) | 2 | 7.2 | 60 | 7.5 | 70 |  |  | 5 | 8 | 120 | 120 | RivoxL14K01 |  |  | 1
Rivox L14K01 | RivoxL14K01 | Dental Sand A3 | 2 | 2.7 | 20 | 3.5 | 30 |  |  | 5 | 8 | 120 | 120 | RivoxL14K01 |  |  | 1
Rivox L14K01 | RivoxL14K01 | Dental Sand A3 (New Version) | 2 | 7.2 | 60 | 7.5 | 70 |  |  | 5 | 8 | 120 | 120 | RivoxL14K01 |  |  | 1
Rivox L14K01 | RivoxL14K01 | Dental Sand Pro A1-A2 (Crown LT) | 2 | 10 | 70 | 10 | 70 |  |  | 5 | 8 | 120 | 120 | RivoxL14K01 |  |  | 1
Rivox L14K01 | RivoxL14K01 | Dental Sand Pro A3 (Crown LT) | 2 | 10 | 70 | 10 | 70 |  |  | 5 | 8 | 120 | 120 | RivoxL14K01 |  |  | 1
Rivox L14K01 | RivoxL14K01 | Dental Splint Soft | 2 | 7.9 | 70 | 10 | 70 |  |  | 4 | 8 | 60 | 60 | RivoxL14K01 |  |  | 1
Rivox L14K01 | RivoxL14K01 | Dental Tray | 2 | Use 100 um layer |  | 6.4 | 60 |  |  | 4 | 8 | 120 | 120 | RivoxL14K01 |  |  | 1
Rivox L14K01 | RivoxL14K01 | Dental Yellow Clear | 2 | 2.8 | 30 | 3.6 | 30 |  |  | 4 | 8 | 120 | 120 | RivoxL14K01 |  |  | 1
Rivox L14K01 | RivoxL14K01 | Dental Yellow Clear PRO | 2 | 7.2 | 60 | 9.3 | 70 |  |  | 4 | 8 | 120 | 120 | RivoxL14K01 |  |  | 1
Rivox L14K01 | RivoxL14K01 | Industrial ABS Black | 2 | 5.7 | 50 | 7.4 | 70 |  |  | 4 | 8 | 60 | 60 | RivoxL14K01 |  |  | 1
Rivox L14K01 | RivoxL14K01 | Industrial ABS-Like Grey | 2 | 5.7 | 50 | 7.3 | 70 |  |  | 4 | 8 | 120 | 120 | RivoxL14K01 |  |  | 1
Rivox L14K01 | RivoxL14K01 | Industrial Flex Natural Clear | 2 | 2.1 | 20 | 2.8 | 30 |  |  | 4 | 8 | 60 | 60 | RivoxL14K01 |  |  | 1
Rivox L14K01 | RivoxL14K01 | Industrial Nylon Like | 2 | 1.5 | 10 | 2.1 | 20 |  |  | 4 | 8 | 60 | 60 | RivoxL14K01 |  |  | 1
Rivox L14K01 | RivoxL14K01 | Industrial PP-Like | 2 | 6.2 | 60 | 7.8 | 70 |  |  | 4 | 8 | 60 | 60 | RivoxL14K01 |  |  | 1
Rivox L14K01 | RivoxL14K01 | Industrial Rigid Black | 2 | 5.8 | 50 | 7.5 | 70 |  |  | 4 | 8 | 120 | 120 | RivoxL14K01 |  |  | 1
Rivox L14K01 | RivoxL14K01 | Industrial Rigid Clear | 2 | 6.3 | 60 | 8.2 | 70 |  |  | 4 | 8 | 120 | 120 | RivoxL14K01 |  |  | 1
Rivox L14K01 | RivoxL14K01 | Tough Black | 2 | 3 | 30 | 3.6 | 30 |  |  | 4 | 8 | 120 | 120 | RivoxL14K01 |  |  | 1
Rivox L14K01 | RivoxL14K01 | Tough Grey | 2 | 3 | 30 | 3.6 | 30 |  |  | 4 | 8 | 120 | 120 | RivoxL14K01 |  |  | 1
Rivox L14K01 | RivoxL14K01 | Tough White | 2 | 3 | 30 | 3.6 | 30 |  |  | 4 | 8 | 120 | 120 | RivoxL14K01 |  |  | 1
Rivox L14K01 | RivoxL14K01 | Jewelry J-Cast | 2 | 9.5 | 70 | 10 | 70 |  |  | 4 | 8 | 60 | 60 | RivoxL14K01 |  |  | 1
Rivox L14K01 | RivoxL14K01 | Model Resin Black | 2 | 3.6 | 30 | 4.7 | 40 |  |  | 4 | 8 | 120 | 120 | RivoxL14K01 |  |  | 1
Rivox L14K01 | RivoxL14K01 | Model Resin Clear | 2 | 3.3 | 30 | 4.3 | 40 |  |  | 4 | 8 | 120 | 120 | RivoxL14K01 |  |  | 1
Rivox L14K01 | RivoxL14K01 | Model Resin Grey | 2 | 5 | 50 | 6.5 | 60 |  |  | 4 | 8 | 120 | 120 | RivoxL14K01 |  |  | 1
Rivox L14K01 | RivoxL14K01 | Model Resin White | 2 | 3.2 | 30 | 4.1 | 40 |  |  | 4 | 8 | 120 | 120 | RivoxL14K01 |  |  | 1
Rivox L14K01 | RivoxL14K01 | Silicone-Compatiable Model Resin (J-Model) | 2 | 3.2 | 30 | 4.1 | 40 |  |  | 4 | 8 | 60 | 60 | RivoxL14K01 |  |  | 1
Rivox L14K01 | RivoxL14K01 | Silicone-Like Black | 2 | 7.5 | 70 | 9.8 | 70 |  |  | 4 | 8 | 60 | 60 | RivoxL14K01 |  |  | 1
Rivox L14K02 | RivoxL14K02 | Basic Red | 2 | 3.8 | 30 | 5 | 50 |  |  | 4 | 8 | 120 | 120 | RivoxL14K02 |  |  | 1
Rivox L14K02 | RivoxL14K02 | Demo Bone | 2 | 3.7 | 30 | 4.9 | 40 |  |  | 5 | 8 | 120 | 120 | RivoxL14K02 |  |  | 1
Rivox L14K02 | RivoxL14K02 | Dental Bleach (New Version) | 2 | 8.6 | 70 | 10 | 70 |  |  | 5 | 8 | 120 | 120 | RivoxL14K02 |  |  | 1
Rivox L14K02 | RivoxL14K02 | Dental Bleach Pro | 2 | 6.4 | 60 | 8.3 | 70 |  |  | 4 | 8 | 120 | 120 | RivoxL14K02 |  |  | 1
Rivox L14K02 | RivoxL14K02 | Dental Cast Cherry Pro | 2 | 8.8 | 70 |  |  |  |  | 4 | 8 | 60 | 60 | RivoxL14K02 |  |  | 1
Rivox L14K02 | RivoxL14K02 | Dental Cast Cherry | 2 | 7.7 | 70 | 10 | 70 |  |  | 4 | 8 | 60 | 60 | RivoxL14K02 |  |  | 1
Rivox L14K02 | RivoxL14K02 | Dental Clear | 2 | 4.3 | 40 | 5.6 | 50 |  |  | 4 | 8 | 120 | 120 | RivoxL14K02 |  |  | 1
Rivox L14K02 | RivoxL14K02 | Dental Clear Pro | 2 | Use 100 um layer |  | 9.1 | 70 |  |  | 4 | 8 | 120 | 120 | RivoxL14K02 |  |  | 1
Rivox L14K02 | RivoxL14K02 | Dental Denture Base Soft | 2 | 9.8 | 70 | 10 | 70 |  |  | 5 | 8 | 120 | 120 | RivoxL14K02 |  |  | 1
Rivox L14K02 | RivoxL14K02 | Dental Denture Base | 2 | 7.7 | 70 | 10 | 70 |  |  | 5 | 8 | 120 | 120 | RivoxL14K02 |  |  | 1
Rivox L14K02 | RivoxL14K02 | Dental IBT | 2 | 4.8 | 40 | 6.2 | 60 |  |  | 4 | 8 | 60 | 60 | RivoxL14K02 |  |  | 1
Rivox L14K02 | RivoxL14K02 | Dental Model Biege | 2 | 6 | 50 | 7.9 | 70 |  |  | 5 | 8 | 120 | 120 | RivoxL14K02 |  |  | 1
Rivox L14K02 | RivoxL14K02 | Dental Model Bone | 2 | 3.7 | 30 | 4.9 | 40 |  |  | 5 | 8 | 120 | 120 | RivoxL14K02 |  |  | 1
Rivox L14K02 | RivoxL14K02 | Dental Model Light Grey | 2 | 4.7 | 40 | 6.1 | 50 |  |  | 5 | 8 | 120 | 120 | RivoxL14K02 |  |  | 1
Rivox L14K02 | RivoxL14K02 | Dental Peach | 2 | 6 | 50 | 7.9 | 70 |  |  | 5 | 8 | 120 | 120 | RivoxL14K02 |  |  | 1
Rivox L14K02 | RivoxL14K02 | Dental Pink | 2 | 3.8 | 30 | 5 | 50 |  |  | 4 | 8 | 120 | 120 | RivoxL14K02 |  |  | 1
Rivox L14K02 | RivoxL14K02 | Dental Soft Pink | 2 | 5.7 | 50 | 7.3 | 70 |  |  | 4 | 8 | 60 | 60 | RivoxL14K02 |  |  | 1
Rivox L14K02 | RivoxL14K02 | Dental Sand A1-A2 | 2 | 3.3 | 30 | 4.2 | 40 |  |  | 5 | 8 | 120 | 120 | RivoxL14K02 |  |  | 1
Rivox L14K02 | RivoxL14K02 | Dental Sand A1-A2 (New Version) | 2 | 8.7 | 70 | 9.1 | 70 |  |  | 5 | 8 | 120 | 120 | RivoxL14K02 |  |  | 1
Rivox L14K02 | RivoxL14K02 | Dental Sand A3 | 2 | 3.3 | 30 | 4.2 | 40 |  |  | 5 | 8 | 120 | 120 | RivoxL14K02 |  |  | 1
Rivox L14K02 | RivoxL14K02 | Dental Sand A3 (New Version) | 2 | 8.7 | 70 | 9.1 | 70 |  |  | 5 | 8 | 120 | 120 | RivoxL14K02 |  |  | 1
Rivox L14K02 | RivoxL14K02 | Dental Sand Pro A1-A2 (Crown LT) | 2 | 10 | 70 | 10 | 70 |  |  | 5 | 8 | 120 | 120 | RivoxL14K02 |  |  | 1
Rivox L14K02 | RivoxL14K02 | Dental Sand Pro A3 (Crown LT) | 2 | 10 | 70 | 10 | 70 |  |  | 5 | 8 | 120 | 120 | RivoxL14K02 |  |  | 1
Rivox L14K02 | RivoxL14K02 | Dental Splint Soft | 2 | 9.6 | 70 | 10 | 70 |  |  | 4 | 8 | 60 | 60 | RivoxL14K02 |  |  | 1
Rivox L14K02 | RivoxL14K02 | Dental Tray | 2 | Use 100 um layer |  | 7.7 | 70 |  |  | 4 | 8 | 120 | 120 | RivoxL14K02 |  |  | 1
Rivox L14K02 | RivoxL14K02 | Dental Yellow Clear | 2 | 3.4 | 30 | 4.4 | 40 |  |  | 4 | 8 | 120 | 120 | RivoxL14K02 |  |  | 1
Rivox L14K02 | RivoxL14K02 | Dental Yellow Clear PRO | 2 | 8.7 | 70 | 10 | 70 |  |  | 4 | 8 | 120 | 120 | RivoxL14K02 |  |  | 1
Rivox L14K02 | RivoxL14K02 | Industrial ABS Black | 2 | 6.9 | 60 | 8.9 | 70 |  |  | 4 | 8 | 60 | 60 | RivoxL14K02 |  |  | 1
Rivox L14K02 | RivoxL14K02 | Industrial ABS-Like Grey | 2 | 6.8 | 60 | 8.9 | 70 |  |  | 4 | 8 | 120 | 120 | RivoxL14K02 |  |  | 1
Rivox L14K02 | RivoxL14K02 | Industrial Flex Natural Clear | 2 | 2.6 | 20 | 3.3 | 30 |  |  | 4 | 8 | 60 | 60 | RivoxL14K02 |  |  | 1
Rivox L14K02 | RivoxL14K02 | Industrial Nylon Like | 2 | 1.9 | 20 | 2.5 | 20 |  |  | 4 | 8 | 60 | 60 | RivoxL14K02 |  |  | 1
Rivox L14K02 | RivoxL14K02 | Industrial PP-Like | 2 | 7.5 | 70 | 9.5 | 70 |  |  | 4 | 8 | 60 | 60 | RivoxL14K02 |  |  | 1
Rivox L14K02 | RivoxL14K02 | Industrial Rigid Black | 2 | 6.9 | 60 | 9.1 | 70 |  |  | 4 | 8 | 120 | 120 | RivoxL14K02 |  |  | 1
Rivox L14K02 | RivoxL14K02 | Industrial Rigid Clear | 2 | 7.6 | 70 | 9.9 | 70 |  |  | 4 | 8 | 120 | 120 | RivoxL14K02 |  |  | 1
Rivox L14K02 | RivoxL14K02 | Tough Black | 2 | 3.6 | 30 | 4.3 | 40 |  |  | 4 | 8 | 120 | 120 | RivoxL14K02 |  |  | 1
Rivox L14K02 | RivoxL14K02 | Tough Grey | 2 | 3.6 | 30 | 4.3 | 40 |  |  | 4 | 8 | 120 | 120 | RivoxL14K02 |  |  | 1
Rivox L14K02 | RivoxL14K02 | Tough White | 2 | 3.6 | 30 | 4.3 | 40 |  |  | 4 | 8 | 120 | 120 | RivoxL14K02 |  |  | 1
Rivox L14K02 | RivoxL14K02 | Jewelry J-Cast | 2 | 10 | 70 | 10 | 70 |  |  | 4 | 8 | 60 | 60 | RivoxL14K02 |  |  | 1
Rivox L14K02 | RivoxL14K02 | Model Resin Black | 2 | 4.3 | 40 | 5.6 | 50 |  |  | 4 | 8 | 120 | 120 | RivoxL14K02 |  |  | 1
Rivox L14K02 | RivoxL14K02 | Model Resin Clear | 2 | 4 | 40 | 5.2 | 50 |  |  | 4 | 8 | 120 | 120 | RivoxL14K02 |  |  | 1
Rivox L14K02 | RivoxL14K02 | Model Resin Grey | 2 | 6 | 50 | 7.9 | 70 |  |  | 4 | 8 | 120 | 120 | RivoxL14K02 |  |  | 1
Rivox L14K02 | RivoxL14K02 | Model Resin White | 2 | 3.8 | 30 | 5 | 50 |  |  | 4 | 8 | 120 | 120 | RivoxL14K02 |  |  | 1
Rivox L14K02 | RivoxL14K02 | Silicone-Compatiable Model Resin (J-Model) | 2 | 3.8 | 30 | 5 | 50 |  |  | 4 | 8 | 60 | 60 | RivoxL14K02 |  |  | 1
Rivox L14K02 | RivoxL14K02 | Silicone-Like Black | 2 | 9.1 | 70 | 10 | 70 |  |  | 4 | 8 | 60 | 60 | RivoxL14K02 |  |  | 1
Piocreat C02 14K | PiocreatC0214K | Basic Red | 2 | 3.2 | 30 | 4.1 | 40 |  |  | 4 | 8 | 120 | 120 | PiocreatC0214K |  |  | 1
Piocreat C02 14K | PiocreatC0214K | Demo Bone | 2 | 3.1 | 30 | 4.1 | 40 |  |  | 5 | 8 | 120 | 120 | PiocreatC0214K |  |  | 1
Piocreat C02 14K | PiocreatC0214K | Dental Bleach (New Version) | 2 | 7.1 | 60 | 9.3 | 70 |  |  | 5 | 8 | 120 | 120 | PiocreatC0214K |  |  | 1
Piocreat C02 14K | PiocreatC0214K | Dental Bleach Pro | 2 | 5.3 | 50 | 6.9 | 60 |  |  | 4 | 8 | 120 | 120 | PiocreatC0214K |  |  | 1
Piocreat C02 14K | PiocreatC0214K | Dental Cast Cherry Pro | 2 | 7.3 | 70 |  |  |  |  | 4 | 8 | 60 | 60 | PiocreatC0214K |  |  | 1
Piocreat C02 14K | PiocreatC0214K | Dental Cast Cherry | 2 | 6.4 | 60 | 8.3 | 70 |  |  | 4 | 8 | 60 | 60 | PiocreatC0214K |  |  | 1
Piocreat C02 14K | PiocreatC0214K | Dental Clear | 2 | 3.6 | 30 | 4.7 | 40 |  |  | 4 | 8 | 120 | 120 | PiocreatC0214K |  |  | 1
Piocreat C02 14K | PiocreatC0214K | Dental Clear Pro | 2 | Use 100 um layer |  | 7.5 | 70 | 9.8 | 90 | 4 | 8 | 120 | 120 | PiocreatC0214K |  |  | 1
Piocreat C02 14K | PiocreatC0214K | Dental Denture Base Soft | 2 | 8.1 | 70 | 10 | 70 |  |  | 5 | 8 | 120 | 120 | PiocreatC0214K |  |  | 1
Piocreat C02 14K | PiocreatC0214K | Dental Denture Base | 2 | 6.4 | 60 | 8.3 | 70 |  |  | 5 | 8 | 120 | 120 | PiocreatC0214K |  |  | 1
Piocreat C02 14K | PiocreatC0214K | Dental IBT | 2 | 4 | 40 | 5.2 | 50 |  |  | 4 | 8 | 60 | 60 | PiocreatC0214K |  |  | 1
Piocreat C02 14K | PiocreatC0214K | Dental Model Biege | 2 | 5 | 50 | 6.5 | 60 |  |  | 5 | 8 | 120 | 120 | PiocreatC0214K |  |  | 1
Piocreat C02 14K | PiocreatC0214K | Dental Model Bone | 2 | 3.1 | 30 | 4.1 | 40 |  |  | 5 | 8 | 120 | 120 | PiocreatC0214K |  |  | 1
Piocreat C02 14K | PiocreatC0214K | Dental Model Light Grey | 2 | 3.9 | 40 | 5.1 | 50 |  |  | 5 | 8 | 120 | 120 | PiocreatC0214K |  |  | 1
Piocreat C02 14K | PiocreatC0214K | Dental Peach | 2 | 5 | 50 | 6.5 | 60 |  |  | 5 | 8 | 120 | 120 | PiocreatC0214K |  |  | 1
Piocreat C02 14K | PiocreatC0214K | Dental Pink | 2 | 3.2 | 30 | 4.1 | 40 |  |  | 4 | 8 | 120 | 120 | PiocreatC0214K |  |  | 1
Piocreat C02 14K | PiocreatC0214K | Dental Soft Pink | 2 | 4.7 | 40 | 6.1 | 50 |  |  | 4 | 8 | 60 | 60 | PiocreatC0214K |  |  | 1
Piocreat C02 14K | PiocreatC0214K | Dental Sand A1-A2 | 2 | 2.7 | 20 | 3.5 | 30 |  |  | 5 | 8 | 120 | 120 | PiocreatC0214K |  |  | 1
Piocreat C02 14K | PiocreatC0214K | Dental Sand A1-A2 (New Version) | 2 | 7.2 | 60 | 7.5 | 70 |  |  | 5 | 8 | 120 | 120 | PiocreatC0214K |  |  | 1
Piocreat C02 14K | PiocreatC0214K | Dental Sand A3 | 2 | 2.7 | 20 | 3.5 | 30 |  |  | 5 | 8 | 120 | 120 | PiocreatC0214K |  |  | 1
Piocreat C02 14K | PiocreatC0214K | Dental Sand A3 (New Version) | 2 | 7.2 | 60 | 7.5 | 70 |  |  | 5 | 8 | 120 | 120 | PiocreatC0214K |  |  | 1
Piocreat C02 14K | PiocreatC0214K | Dental Sand Pro A1-A2 (Crown LT) | 2 | 10 | 70 | 10 | 70 |  |  | 5 | 8 | 120 | 120 | PiocreatC0214K |  |  | 1
Piocreat C02 14K | PiocreatC0214K | Dental Sand Pro A3 (Crown LT) | 2 | 10 | 70 | 10 | 70 |  |  | 5 | 8 | 120 | 120 | PiocreatC0214K |  |  | 1
Piocreat C02 14K | PiocreatC0214K | Dental Splint Soft | 2 | 7.9 | 70 | 10 | 70 |  |  | 4 | 8 | 60 | 60 | PiocreatC0214K |  |  | 1
Piocreat C02 14K | PiocreatC0214K | Dental Tray | 2 | Use 100 um layer |  | 6.4 | 60 | 7.9 | 70 | 4 | 8 | 120 | 120 | PiocreatC0214K |  |  | 1
Piocreat C02 14K | PiocreatC0214K | Dental Yellow Clear | 2 | 2.8 | 30 | 3.6 | 30 |  |  | 4 | 8 | 120 | 120 | PiocreatC0214K |  |  | 1
Piocreat C02 14K | PiocreatC0214K | Dental Yellow Clear PRO | 2 | 7.2 | 60 | 9.3 | 70 |  |  | 4 | 8 | 120 | 120 | PiocreatC0214K |  |  | 1
Piocreat C02 14K | PiocreatC0214K | Industrial ABS Black | 2 | 5.7 | 50 | 7.4 | 70 |  |  | 4 | 8 | 60 | 60 | PiocreatC0214K |  |  | 1
Piocreat C02 14K | PiocreatC0214K | Industrial ABS-Like Grey | 2 | 5.7 | 50 | 7.3 | 70 |  |  | 4 | 8 | 120 | 120 | PiocreatC0214K |  |  | 1
Piocreat C02 14K | PiocreatC0214K | Industrial Flex Natural Clear | 2 | 2.1 | 20 | 2.8 | 30 |  |  | 4 | 8 | 60 | 60 | PiocreatC0214K |  |  | 1
Piocreat C02 14K | PiocreatC0214K | Industrial Nylon Like | 2 | 1.5 | 10 | 2.1 | 20 |  |  | 4 | 8 | 60 | 60 | PiocreatC0214K |  |  | 1
Piocreat C02 14K | PiocreatC0214K | Industrial PP-Like | 2 | 6.2 | 60 | 7.8 | 70 |  |  | 4 | 8 | 60 | 60 | PiocreatC0214K |  |  | 1
Piocreat C02 14K | PiocreatC0214K | Industrial Rigid Black | 2 | 5.8 | 50 | 7.5 | 70 |  |  | 4 | 8 | 120 | 120 | PiocreatC0214K |  |  | 1
Piocreat C02 14K | PiocreatC0214K | Industrial Rigid Clear | 2 | 6.3 | 60 | 8.2 | 70 |  |  | 4 | 8 | 120 | 120 | PiocreatC0214K |  |  | 1
Piocreat C02 14K | PiocreatC0214K | Tough Black | 2 | 3 | 30 | 3.6 | 30 |  |  | 4 | 8 | 120 | 120 | PiocreatC0214K |  |  | 1
Piocreat C02 14K | PiocreatC0214K | Tough Grey | 2 | 3 | 30 | 3.6 | 30 |  |  | 4 | 8 | 120 | 120 | PiocreatC0214K |  |  | 1
Piocreat C02 14K | PiocreatC0214K | Tough White | 2 | 3 | 30 | 3.6 | 30 |  |  | 4 | 8 | 120 | 120 | PiocreatC0214K |  |  | 1
Piocreat C02 14K | PiocreatC0214K | Jewelry J-Cast | 2 | 9.5 | 70 | 10 | 70 |  |  | 4 | 8 | 60 | 60 | PiocreatC0214K |  |  | 1
Piocreat C02 14K | PiocreatC0214K | Model Resin Black | 2 | 3.6 | 30 | 4.7 | 40 |  |  | 4 | 8 | 120 | 120 | PiocreatC0214K |  |  | 1
Piocreat C02 14K | PiocreatC0214K | Model Resin Clear | 2 | 3.3 | 30 | 4.3 | 40 |  |  | 4 | 8 | 120 | 120 | PiocreatC0214K |  |  | 1
Piocreat C02 14K | PiocreatC0214K | Model Resin Grey | 2 | 5 | 50 | 6.5 | 60 |  |  | 4 | 8 | 120 | 120 | PiocreatC0214K |  |  | 1
Piocreat C02 14K | PiocreatC0214K | Model Resin White | 2 | 3.2 | 30 | 4.1 | 40 |  |  | 4 | 8 | 120 | 120 | PiocreatC0214K |  |  | 1
Piocreat C02 14K | PiocreatC0214K | Silicone-Compatiable Model Resin (J-Model) | 2 | 3.2 | 30 | 4.1 | 40 |  |  | 4 | 8 | 60 | 60 | PiocreatC0214K |  |  | 1
Piocreat C02 14K | PiocreatC0214K | Silicone-Like Black | 2 | 7.5 | 70 | 9.8 | 70 |  |  | 4 | 8 | 60 | 60 | PiocreatC0214K |  |  | 1
PurpleDance D8K Pro | PurpleDanceD8KPro | Basic Red | 2 | 2.6 | 20 | 3.4 | 20 |  |  | 4 | 8 | 120 | 180 | PurpleDanceD8KPro |  |  | 1
PurpleDance D8K Pro | PurpleDanceD8KPro | Demo Bone | 2 | 2.5 | 20 | 3.3 | 20 |  |  | 5 | 8 | 120 | 180 | PurpleDanceD8KPro |  |  | 1
PurpleDance D8K Pro | PurpleDanceD8KPro | Dental Bleach (New Version) | 2 | 5.8 | 40 | 7.6 | 50 |  |  | 5 | 8 | 120 | 180 | PurpleDanceD8KPro |  |  | 1
PurpleDance D8K Pro | PurpleDanceD8KPro | Dental Bleach Pro | 2 | 4.3 | 30 | 5.6 | 40 |  |  | 4 | 8 | 120 | 180 | PurpleDanceD8KPro |  |  | 1
PurpleDance D8K Pro | PurpleDanceD8KPro | Dental Cast Cherry Pro | 2 | 6 | 40 |  |  |  |  | 4 | 8 | 60 | 60 | PurpleDanceD8KPro |  |  | 1
PurpleDance D8K Pro | PurpleDanceD8KPro | Dental Cast Cherry | 2 | 5.2 | 40 | 6.8 | 50 |  |  | 4 | 8 | 60 | 60 | PurpleDanceD8KPro |  |  | 1
PurpleDance D8K Pro | PurpleDanceD8KPro | Dental Clear | 2 | 2.9 | 20 | 3.8 | 30 |  |  | 4 | 8 | 120 | 180 | PurpleDanceD8KPro |  |  | 1
PurpleDance D8K Pro | PurpleDanceD8KPro | Dental Clear Pro | 2 | Use 100 um layer |  | 6.2 | 40 | 8 | 70 | 4 | 8 | 120 | 180 | PurpleDanceD8KPro |  |  | 1
PurpleDance D8K Pro | PurpleDanceD8KPro | Dental Denture Base Soft | 2 | 6.6 | 50 | 8.6 | 60 |  |  | 5 | 8 | 120 | 180 | PurpleDanceD8KPro |  |  | 1
PurpleDance D8K Pro | PurpleDanceD8KPro | Dental Denture Base | 2 | 5.2 | 40 | 6.8 | 50 |  |  | 5 | 8 | 120 | 180 | PurpleDanceD8KPro |  |  | 1
PurpleDance D8K Pro | PurpleDanceD8KPro | Dental IBT | 2 | 3.3 | 20 | 4.2 | 30 |  |  | 4 | 8 | 60 | 60 | PurpleDanceD8KPro |  |  | 1
PurpleDance D8K Pro | PurpleDanceD8KPro | Dental Model Biege | 2 | 4.1 | 30 | 5.3 | 40 |  |  | 5 | 8 | 120 | 180 | PurpleDanceD8KPro |  |  | 1
PurpleDance D8K Pro | PurpleDanceD8KPro | Dental Model Bone | 2 | 2.5 | 20 | 3.3 | 20 |  |  | 5 | 8 | 120 | 180 | PurpleDanceD8KPro |  |  | 1
PurpleDance D8K Pro | PurpleDanceD8KPro | Dental Model Light Grey | 2 | 3.2 | 20 | 4.2 | 30 |  |  | 5 | 8 | 120 | 180 | PurpleDanceD8KPro |  |  | 1
PurpleDance D8K Pro | PurpleDanceD8KPro | Dental Peach | 2 | 4.1 | 30 | 5.3 | 40 |  |  | 5 | 8 | 120 | 180 | PurpleDanceD8KPro |  |  | 1
PurpleDance D8K Pro | PurpleDanceD8KPro | Dental Pink | 2 | 2.6 | 20 | 3.4 | 20 |  |  | 4 | 8 | 120 | 180 | PurpleDanceD8KPro |  |  | 1
PurpleDance D8K Pro | PurpleDanceD8KPro | Dental Soft Pink | 2 | 3.9 | 30 | 5 | 40 |  |  | 4 | 8 | 60 | 60 | PurpleDanceD8KPro |  |  | 1
PurpleDance D8K Pro | PurpleDanceD8KPro | Dental Sand A1-A2 | 2 | 2.2 | 20 | 2.9 | 20 |  |  | 5 | 8 | 120 | 180 | PurpleDanceD8KPro |  |  | 1
PurpleDance D8K Pro | PurpleDanceD8KPro | Dental Sand A1-A2 (New Version) | 2 | 5.9 | 40 | 6.2 | 40 |  |  | 5 | 8 | 120 | 180 | PurpleDanceD8KPro |  |  | 1
PurpleDance D8K Pro | PurpleDanceD8KPro | Dental Sand A3 | 2 | 2.2 | 20 | 2.9 | 20 |  |  | 5 | 8 | 120 | 180 | PurpleDanceD8KPro |  |  | 1
PurpleDance D8K Pro | PurpleDanceD8KPro | Dental Sand A3 (New Version) | 2 | 5.9 | 40 | 6.2 | 40 |  |  | 5 | 8 | 120 | 180 | PurpleDanceD8KPro |  |  | 1
PurpleDance D8K Pro | PurpleDanceD8KPro | Dental Sand Pro A1-A2 (Crown LT) | 2 | 9.8 | 70 | 14 | 100 |  |  | 5 | 8 | 120 | 180 | PurpleDanceD8KPro |  |  | 1
PurpleDance D8K Pro | PurpleDanceD8KPro | Dental Sand Pro A3 (Crown LT) | 2 | 9.8 | 70 | 14 | 100 |  |  | 5 | 8 | 120 | 180 | PurpleDanceD8KPro |  |  | 1
PurpleDance D8K Pro | PurpleDanceD8KPro | Dental Splint Soft | 2 | 6.5 | 50 | 8.5 | 60 |  |  | 4 | 8 | 60 | 60 | PurpleDanceD8KPro |  |  | 1
PurpleDance D8K Pro | PurpleDanceD8KPro | Dental Tray | 2 | Use 100 um layer |  | 5.2 | 40 | 6.5 | 60 | 4 | 8 | 120 | 180 | PurpleDanceD8KPro |  |  | 1
PurpleDance D8K Pro | PurpleDanceD8KPro | Dental Yellow Clear | 2 | 2.3 | 20 | 3 | 20 |  |  | 4 | 8 | 120 | 180 | PurpleDanceD8KPro |  |  | 1
PurpleDance D8K Pro | PurpleDanceD8KPro | Dental Yellow Clear PRO | 2 | 5.9 | 40 | 7.6 | 50 |  |  | 4 | 8 | 120 | 180 | PurpleDanceD8KPro |  |  | 1
PurpleDance D8K Pro | PurpleDanceD8KPro | Industrial ABS Black | 2 | 4.7 | 30 | 6.1 | 40 |  |  | 4 | 8 | 60 | 60 | PurpleDanceD8KPro |  |  | 1
PurpleDance D8K Pro | PurpleDanceD8KPro | Industrial ABS-Like Grey | 2 | 4.6 | 30 | 6 | 40 |  |  | 4 | 8 | 120 | 180 | PurpleDanceD8KPro |  |  | 1
PurpleDance D8K Pro | PurpleDanceD8KPro | Industrial Flex Natural Clear | 2 | 1.7 | 10 | 2.3 | 20 |  |  | 4 | 8 | 60 | 60 | PurpleDanceD8KPro |  |  | 1
PurpleDance D8K Pro | PurpleDanceD8KPro | Industrial Nylon Like | 2 | 1.3 | 10 | 1.7 | 10 |  |  | 4 | 8 | 60 | 60 | PurpleDanceD8KPro |  |  | 1
PurpleDance D8K Pro | PurpleDanceD8KPro | Industrial PP-Like | 2 | 5.1 | 40 | 6.4 | 40 |  |  | 4 | 8 | 60 | 60 | PurpleDanceD8KPro |  |  | 1
PurpleDance D8K Pro | PurpleDanceD8KPro | Industrial Rigid Black | 2 | 4.7 | 30 | 6.2 | 40 |  |  | 4 | 8 | 120 | 180 | PurpleDanceD8KPro |  |  | 1
PurpleDance D8K Pro | PurpleDanceD8KPro | Industrial Rigid Clear | 2 | 5.2 | 40 | 6.7 | 50 |  |  | 4 | 8 | 120 | 180 | PurpleDanceD8KPro |  |  | 1
PurpleDance D8K Pro | PurpleDanceD8KPro | Tough Black | 2 | 2.5 | 20 | 2.9 | 20 |  |  | 4 | 8 | 120 | 180 | PurpleDanceD8KPro |  |  | 1
PurpleDance D8K Pro | PurpleDanceD8KPro | Tough Grey | 2 | 2.5 | 20 | 2.9 | 20 |  |  | 4 | 8 | 120 | 180 | PurpleDanceD8KPro |  |  | 1
PurpleDance D8K Pro | PurpleDanceD8KPro | Tough White | 2 | 2.5 | 20 | 2.9 | 20 |  |  | 4 | 8 | 120 | 180 | PurpleDanceD8KPro |  |  | 1
PurpleDance D8K Pro | PurpleDanceD8KPro | Jewelry J-Cast | 2 | 7.8 | 50 | 10.8 | 80 |  |  | 4 | 8 | 60 | 60 | PurpleDanceD8KPro |  |  | 1
PurpleDance D8K Pro | PurpleDanceD8KPro | Model Resin Black | 2 | 2.9 | 20 | 3.8 | 30 |  |  | 4 | 8 | 120 | 180 | PurpleDanceD8KPro |  |  | 1
PurpleDance D8K Pro | PurpleDanceD8KPro | Model Resin Clear | 2 | 2.7 | 20 | 3.6 | 30 |  |  | 4 | 8 | 120 | 180 | PurpleDanceD8KPro |  |  | 1
PurpleDance D8K Pro | PurpleDanceD8KPro | Model Resin Grey | 2 | 4.1 | 30 | 5.3 | 40 |  |  | 4 | 8 | 120 | 180 | PurpleDanceD8KPro |  |  | 1
PurpleDance D8K Pro | PurpleDanceD8KPro | Model Resin White | 2 | 2.6 | 20 | 3.4 | 20 |  |  | 4 | 8 | 120 | 180 | PurpleDanceD8KPro |  |  | 1
PurpleDance D8K Pro | PurpleDanceD8KPro | Silicone-Compatiable Model Resin (J-Model) | 2 | 2.6 | 20 | 3.4 | 20 |  |  | 4 | 8 | 60 | 60 | PurpleDanceD8KPro |  |  | 1
PurpleDance D8K Pro | PurpleDanceD8KPro | Silicone-Like Black | 2 | 6.2 | 40 | 8 | 60 |  |  | 4 | 8 | 60 | 60 | PurpleDanceD8KPro |  |  | 1
Elegoo Mars 5 Ultra 9K | ElegooMars5Ultra9K | Basic Red | 2 | 3 | 40 | 4 | 50 |  |  | 3 | 5 | 120 | 180 | ElegooMars5Ultra9K |  |  | 1
Elegoo Mars 5 Ultra 9K | ElegooMars5Ultra9K | Demo Bone | 2 | 3 | 40 | 3.9 | 50 |  |  | 4 | 5 | 120 | 180 | ElegooMars5Ultra9K |  |  | 1
Elegoo Mars 5 Ultra 9K | ElegooMars5Ultra9K | Dental Bleach (New Version) | 2 | 6.8 | 80 | 8.9 | 100 |  |  | 4 | 5 | 120 | 180 | ElegooMars5Ultra9K |  |  | 1
Elegoo Mars 5 Ultra 9K | ElegooMars5Ultra9K | Dental Bleach Pro | 2 | 5.1 | 60 | 6.6 | 80 |  |  | 3 | 5 | 120 | 180 | ElegooMars5Ultra9K |  |  | 1
Elegoo Mars 5 Ultra 9K | ElegooMars5Ultra9K | Dental Cast Cherry Pro | 2 | 7 | 80 |  |  |  |  | 3 | 5 | 60 | 60 | ElegooMars5Ultra9K |  |  | 1
Elegoo Mars 5 Ultra 9K | ElegooMars5Ultra9K | Dental Cast Cherry | 2 | 6.1 | 70 | 7.9 | 90 |  |  | 3 | 5 | 60 | 60 | ElegooMars5Ultra9K |  |  | 1
Elegoo Mars 5 Ultra 9K | ElegooMars5Ultra9K | Dental Clear | 2 | 3.4 | 40 | 4.5 | 50 |  |  | 3 | 5 | 120 | 180 | ElegooMars5Ultra9K |  |  | 1
Elegoo Mars 5 Ultra 9K | ElegooMars5Ultra9K | Dental Clear Pro | 2 | Use 100 um layer |  | 7.2 | 90 | 9.4 | 80 | 3 | 5 | 120 | 180 | ElegooMars5Ultra9K |  |  | 1
Elegoo Mars 5 Ultra 9K | ElegooMars5Ultra9K | Dental Denture Base Soft | 2 | 7.8 | 90 | 10.1 | 100 |  |  | 4 | 5 | 120 | 180 | ElegooMars5Ultra9K |  |  | 1
Elegoo Mars 5 Ultra 9K | ElegooMars5Ultra9K | Dental Denture Base | 2 | 6.1 | 70 | 7.9 | 90 |  |  | 4 | 5 | 120 | 180 | ElegooMars5Ultra9K |  |  | 1
Elegoo Mars 5 Ultra 9K | ElegooMars5Ultra9K | Dental IBT | 2 | 3.8 | 50 | 5 | 60 |  |  | 3 | 5 | 60 | 60 | ElegooMars5Ultra9K |  |  | 1
Elegoo Mars 5 Ultra 9K | ElegooMars5Ultra9K | Dental Model Biege | 2 | 4.8 | 60 | 6.2 | 70 |  |  | 4 | 5 | 120 | 180 | ElegooMars5Ultra9K |  |  | 1
Elegoo Mars 5 Ultra 9K | ElegooMars5Ultra9K | Dental Model Bone | 2 | 3 | 40 | 3.9 | 50 |  |  | 4 | 5 | 120 | 180 | ElegooMars5Ultra9K |  |  | 1
Elegoo Mars 5 Ultra 9K | ElegooMars5Ultra9K | Dental Model Light Grey | 2 | 3.7 | 40 | 4.9 | 60 |  |  | 4 | 5 | 120 | 180 | ElegooMars5Ultra9K |  |  | 1
Elegoo Mars 5 Ultra 9K | ElegooMars5Ultra9K | Dental Peach | 2 | 4.8 | 60 | 6.2 | 70 |  |  | 4 | 5 | 120 | 180 | ElegooMars5Ultra9K |  |  | 1
Elegoo Mars 5 Ultra 9K | ElegooMars5Ultra9K | Dental Pink | 2 | 3 | 40 | 4 | 50 |  |  | 3 | 5 | 120 | 180 | ElegooMars5Ultra9K |  |  | 1
Elegoo Mars 5 Ultra 9K | ElegooMars5Ultra9K | Dental Soft Pink | 2 | 4.5 | 50 | 5.8 | 70 |  |  | 3 | 5 | 60 | 60 | ElegooMars5Ultra9K |  |  | 1
Elegoo Mars 5 Ultra 9K | ElegooMars5Ultra9K | Dental Sand A1-A2 | 2 | 2.6 | 30 | 3.3 | 40 |  |  | 4 | 5 | 120 | 180 | ElegooMars5Ultra9K |  |  | 1
Elegoo Mars 5 Ultra 9K | ElegooMars5Ultra9K | Dental Sand A1-A2 (New Version) | 2 | 6.9 | 80 | 7.2 | 90 |  |  | 4 | 5 | 120 | 180 | ElegooMars5Ultra9K |  |  | 1
Elegoo Mars 5 Ultra 9K | ElegooMars5Ultra9K | Dental Sand A3 | 2 | 2.6 | 30 | 3.3 | 40 |  |  | 4 | 5 | 120 | 180 | ElegooMars5Ultra9K |  |  | 1
Elegoo Mars 5 Ultra 9K | ElegooMars5Ultra9K | Dental Sand A3 (New Version) | 2 | 6.9 | 80 | 7.2 | 90 |  |  | 4 | 5 | 120 | 180 | ElegooMars5Ultra9K |  |  | 1
Elegoo Mars 5 Ultra 9K | ElegooMars5Ultra9K | Dental Sand Pro A1-A2 (Crown LT) | 2 | 11.4 | 100 | 16.4 | 100 |  |  | 4 | 5 | 120 | 180 | ElegooMars5Ultra9K |  |  | 1
Elegoo Mars 5 Ultra 9K | ElegooMars5Ultra9K | Dental Sand Pro A3 (Crown LT) | 2 | 11.4 | 100 | 16.4 | 100 |  |  | 4 | 5 | 120 | 180 | ElegooMars5Ultra9K |  |  | 1
Elegoo Mars 5 Ultra 9K | ElegooMars5Ultra9K | Dental Splint Soft | 2 | 7.6 | 90 | 9.9 | 100 |  |  | 3 | 5 | 60 | 60 | ElegooMars5Ultra9K |  |  | 1
Elegoo Mars 5 Ultra 9K | ElegooMars5Ultra9K | Dental Tray | 2 | Use 100 um layer |  | 6.1 | 70 | 7.6 | 70 | 3 | 5 | 120 | 180 | ElegooMars5Ultra9K |  |  | 1
Elegoo Mars 5 Ultra 9K | ElegooMars5Ultra9K | Dental Yellow Clear | 2 | 2.7 | 30 | 3.5 | 40 |  |  | 3 | 5 | 120 | 180 | ElegooMars5Ultra9K |  |  | 1
Elegoo Mars 5 Ultra 9K | ElegooMars5Ultra9K | Dental Yellow Clear PRO | 2 | 6.9 | 80 | 8.9 | 100 |  |  | 3 | 5 | 120 | 180 | ElegooMars5Ultra9K |  |  | 1
Elegoo Mars 5 Ultra 9K | ElegooMars5Ultra9K | Industrial ABS Black | 2 | 5.5 | 70 | 7.1 | 90 |  |  | 3 | 5 | 60 | 60 | ElegooMars5Ultra9K |  |  | 1
Elegoo Mars 5 Ultra 9K | ElegooMars5Ultra9K | Industrial ABS-Like Grey | 2 | 5.4 | 60 | 7 | 80 |  |  | 3 | 5 | 120 | 180 | ElegooMars5Ultra9K |  |  | 1
Elegoo Mars 5 Ultra 9K | ElegooMars5Ultra9K | Industrial Flex Natural Clear | 2 | 2 | 20 | 2.6 | 30 |  |  | 3 | 5 | 60 | 60 | ElegooMars5Ultra9K |  |  | 1
Elegoo Mars 5 Ultra 9K | ElegooMars5Ultra9K | Industrial Nylon Like | 2 | 1.5 | 20 | 2 | 20 |  |  | 3 | 5 | 60 | 60 | ElegooMars5Ultra9K |  |  | 1
Elegoo Mars 5 Ultra 9K | ElegooMars5Ultra9K | Industrial PP-Like | 2 | 6 | 70 | 7.5 | 90 |  |  | 3 | 5 | 60 | 60 | ElegooMars5Ultra9K |  |  | 1
Elegoo Mars 5 Ultra 9K | ElegooMars5Ultra9K | Industrial Rigid Black | 2 | 5.5 | 70 | 7.2 | 90 |  |  | 3 | 5 | 120 | 180 | ElegooMars5Ultra9K |  |  | 1
Elegoo Mars 5 Ultra 9K | ElegooMars5Ultra9K | Industrial Rigid Clear | 2 | 6 | 70 | 7.9 | 90 |  |  | 3 | 5 | 120 | 180 | ElegooMars5Ultra9K |  |  | 1
Elegoo Mars 5 Ultra 9K | ElegooMars5Ultra9K | Tough Black | 2 | 2.9 | 30 | 3.4 | 40 |  |  | 3 | 5 | 120 | 180 | ElegooMars5Ultra9K |  |  | 1
Elegoo Mars 5 Ultra 9K | ElegooMars5Ultra9K | Tough Grey | 2 | 2.9 | 30 | 3.4 | 40 |  |  | 3 | 5 | 120 | 180 | ElegooMars5Ultra9K |  |  | 1
Elegoo Mars 5 Ultra 9K | ElegooMars5Ultra9K | Tough White | 2 | 2.9 | 30 | 3.4 | 40 |  |  | 3 | 5 | 120 | 180 | ElegooMars5Ultra9K |  |  | 1
Elegoo Mars 5 Ultra 9K | ElegooMars5Ultra9K | Jewelry J-Cast | 2 | 9.1 | 100 | 12.6 | 100 |  |  | 3 | 5 | 60 | 60 | ElegooMars5Ultra9K |  |  | 1
Elegoo Mars 5 Ultra 9K | ElegooMars5Ultra9K | Model Resin Black | 2 | 3.4 | 40 | 4.5 | 50 |  |  | 3 | 5 | 120 | 180 | ElegooMars5Ultra9K |  |  | 1
Elegoo Mars 5 Ultra 9K | ElegooMars5Ultra9K | Model Resin Clear | 2 | 3.2 | 40 | 4.2 | 50 |  |  | 3 | 5 | 120 | 180 | ElegooMars5Ultra9K |  |  | 1
Elegoo Mars 5 Ultra 9K | ElegooMars5Ultra9K | Model Resin Grey | 2 | 4.8 | 60 | 6.2 | 70 |  |  | 3 | 5 | 120 | 180 | ElegooMars5Ultra9K |  |  | 1
Elegoo Mars 5 Ultra 9K | ElegooMars5Ultra9K | Model Resin White | 2 | 3 | 40 | 4 | 50 |  |  | 3 | 5 | 120 | 180 | ElegooMars5Ultra9K |  |  | 1
Elegoo Mars 5 Ultra 9K | ElegooMars5Ultra9K | Silicone-Compatiable Model Resin (J-Model) | 2 | 3 | 40 | 3.9 | 50 |  |  | 3 | 5 | 60 | 60 | ElegooMars5Ultra9K |  |  | 1
Elegoo Mars 5 Ultra 9K | ElegooMars5Ultra9K | Silicone-Like Black | 2 | 7.2 | 90 | 9.4 | 100 |  |  | 3 | 5 | 60 | 60 | ElegooMars5Ultra9K |  |  | 1
Elegoo Saturn 4 Ultra 12K | ElegooSaturn4Ultra12K | Basic Red | 2 | 3 | 40 | 4 | 50 |  |  | 4 |  | 120 | 180 | ElegooSaturn4Ultra12K |  |  | 1
Elegoo Saturn 4 Ultra 12K | ElegooSaturn4Ultra12K | Demo Bone | 2 | 3 | 40 | 3.9 | 50 |  |  | 5 |  | 120 | 180 | ElegooSaturn4Ultra12K |  |  | 1
Elegoo Saturn 4 Ultra 12K | ElegooSaturn4Ultra12K | Dental Bleach (New Version) | 2 | 6.8 | 80 | 8.9 | 100 |  |  | 5 |  | 120 | 180 | ElegooSaturn4Ultra12K |  |  | 1
Elegoo Saturn 4 Ultra 12K | ElegooSaturn4Ultra12K | Dental Bleach Pro | 2 | 5.1 | 60 | 6.6 | 80 |  |  | 4 |  | 120 | 180 | ElegooSaturn4Ultra12K |  |  | 1
Elegoo Saturn 4 Ultra 12K | ElegooSaturn4Ultra12K | Dental Cast Cherry Pro | 2 | 7 | 80 |  |  |  |  | 4 |  | 60 | 60 | ElegooSaturn4Ultra12K |  |  | 1
Elegoo Saturn 4 Ultra 12K | ElegooSaturn4Ultra12K | Dental Cast Cherry | 2 | 6.1 | 70 | 7.9 | 90 |  |  | 4 |  | 60 | 60 | ElegooSaturn4Ultra12K |  |  | 1
Elegoo Saturn 4 Ultra 12K | ElegooSaturn4Ultra12K | Dental Clear | 2 | 3.4 | 40 | 4.5 | 50 |  |  | 4 |  | 120 | 180 | ElegooSaturn4Ultra12K |  |  | 1
Elegoo Saturn 4 Ultra 12K | ElegooSaturn4Ultra12K | Dental Clear Pro | 2 | Use 100 um layer |  | 7.2 | 90 | 9.4 | 80 | 4 |  | 120 | 180 | ElegooSaturn4Ultra12K |  |  | 1
Elegoo Saturn 4 Ultra 12K | ElegooSaturn4Ultra12K | Dental Denture Base Soft | 2 | 7.8 | 90 | 10.1 | 100 |  |  | 5 |  | 120 | 180 | ElegooSaturn4Ultra12K |  |  | 1
Elegoo Saturn 4 Ultra 12K | ElegooSaturn4Ultra12K | Dental Denture Base | 2 | 6.1 | 70 | 7.9 | 90 |  |  | 5 |  | 120 | 180 | ElegooSaturn4Ultra12K |  |  | 1
Elegoo Saturn 4 Ultra 12K | ElegooSaturn4Ultra12K | Dental IBT | 2 | 3.8 | 50 | 5 | 60 |  |  | 4 |  | 60 | 60 | ElegooSaturn4Ultra12K |  |  | 1
Elegoo Saturn 4 Ultra 12K | ElegooSaturn4Ultra12K | Dental Model Biege | 2 | 4.8 | 60 | 6.2 | 70 |  |  | 5 |  | 120 | 180 | ElegooSaturn4Ultra12K |  |  | 1
Elegoo Saturn 4 Ultra 12K | ElegooSaturn4Ultra12K | Dental Model Bone | 2 | 3 | 40 | 3.9 | 50 |  |  | 5 |  | 120 | 180 | ElegooSaturn4Ultra12K |  |  | 1
Elegoo Saturn 4 Ultra 12K | ElegooSaturn4Ultra12K | Dental Model Light Grey | 2 | 3.7 | 40 | 4.9 | 60 |  |  | 5 |  | 120 | 180 | ElegooSaturn4Ultra12K |  |  | 1
Elegoo Saturn 4 Ultra 12K | ElegooSaturn4Ultra12K | Dental Peach | 2 | 4.8 | 60 | 6.2 | 70 |  |  | 5 |  | 120 | 180 | ElegooSaturn4Ultra12K |  |  | 1
Elegoo Saturn 4 Ultra 12K | ElegooSaturn4Ultra12K | Dental Pink | 2 | 3 | 40 | 4 | 50 |  |  | 4 |  | 120 | 180 | ElegooSaturn4Ultra12K |  |  | 1
Elegoo Saturn 4 Ultra 12K | ElegooSaturn4Ultra12K | Dental Soft Pink | 2 | 4.5 | 50 | 5.8 | 70 |  |  | 4 |  | 60 | 60 | ElegooSaturn4Ultra12K |  |  | 1
Elegoo Saturn 4 Ultra 12K | ElegooSaturn4Ultra12K | Dental Sand A1-A2 | 2 | 2.6 | 30 | 3.3 | 40 |  |  | 5 |  | 120 | 180 | ElegooSaturn4Ultra12K |  |  | 1
Elegoo Saturn 4 Ultra 12K | ElegooSaturn4Ultra12K | Dental Sand A1-A2 (New Version) | 2 | 6.9 | 80 | 7.2 | 90 |  |  | 5 |  | 120 | 180 | ElegooSaturn4Ultra12K |  |  | 1
Elegoo Saturn 4 Ultra 12K | ElegooSaturn4Ultra12K | Dental Sand A3 | 2 | 2.6 | 30 | 3.3 | 40 |  |  | 5 |  | 120 | 180 | ElegooSaturn4Ultra12K |  |  | 1
Elegoo Saturn 4 Ultra 12K | ElegooSaturn4Ultra12K | Dental Sand A3 (New Version) | 2 | 6.9 | 80 | 7.2 | 90 |  |  | 5 |  | 120 | 180 | ElegooSaturn4Ultra12K |  |  | 1
Elegoo Saturn 4 Ultra 12K | ElegooSaturn4Ultra12K | Dental Sand Pro A1-A2 (Crown LT) | 2 | 11.4 | 100 | 16.4 | 100 |  |  | 5 |  | 120 | 180 | ElegooSaturn4Ultra12K |  |  | 1
Elegoo Saturn 4 Ultra 12K | ElegooSaturn4Ultra12K | Dental Sand Pro A3 (Crown LT) | 2 | 11.4 | 100 | 16.4 | 100 |  |  | 5 |  | 120 | 180 | ElegooSaturn4Ultra12K |  |  | 1
Elegoo Saturn 4 Ultra 12K | ElegooSaturn4Ultra12K | Dental Splint Soft | 2 | 7.6 | 90 | 9.9 | 100 |  |  | 4 |  | 60 | 60 | ElegooSaturn4Ultra12K |  |  | 1
Elegoo Saturn 4 Ultra 12K | ElegooSaturn4Ultra12K | Dental Tray | 2 | Use 100 um layer |  | 6.1 | 70 | 7.6 | 70 | 4 |  | 120 | 180 | ElegooSaturn4Ultra12K |  |  | 1
Elegoo Saturn 4 Ultra 12K | ElegooSaturn4Ultra12K | Dental Yellow Clear | 2 | 2.7 | 30 | 3.5 | 40 |  |  | 4 |  | 120 | 180 | ElegooSaturn4Ultra12K |  |  | 1
Elegoo Saturn 4 Ultra 12K | ElegooSaturn4Ultra12K | Dental Yellow Clear PRO | 2 | 6.9 | 80 | 8.9 | 100 |  |  | 4 |  | 120 | 180 | ElegooSaturn4Ultra12K |  |  | 1
Elegoo Saturn 4 Ultra 12K | ElegooSaturn4Ultra12K | Industrial ABS Black | 2 | 5.5 | 70 | 7.1 | 90 |  |  | 4 |  | 60 | 60 | ElegooSaturn4Ultra12K |  |  | 1
Elegoo Saturn 4 Ultra 12K | ElegooSaturn4Ultra12K | Industrial ABS-Like Grey | 2 | 5.4 | 60 | 7 | 80 |  |  | 4 |  | 120 | 180 | ElegooSaturn4Ultra12K |  |  | 1
Elegoo Saturn 4 Ultra 12K | ElegooSaturn4Ultra12K | Industrial Flex Natural Clear | 2 | 2 | 20 | 2.6 | 30 |  |  | 4 |  | 60 | 60 | ElegooSaturn4Ultra12K |  |  | 1
Elegoo Saturn 4 Ultra 12K | ElegooSaturn4Ultra12K | Industrial Nylon Like | 2 | 1.5 | 20 | 2 | 20 |  |  | 4 |  | 60 | 60 | ElegooSaturn4Ultra12K |  |  | 1
Elegoo Saturn 4 Ultra 12K | ElegooSaturn4Ultra12K | Industrial PP-Like | 2 | 6 | 70 | 7.5 | 90 |  |  | 4 |  | 60 | 60 | ElegooSaturn4Ultra12K |  |  | 1
Elegoo Saturn 4 Ultra 12K | ElegooSaturn4Ultra12K | Industrial Rigid Black | 2 | 5.5 | 70 | 7.2 | 90 |  |  | 4 |  | 120 | 180 | ElegooSaturn4Ultra12K |  |  | 1
Elegoo Saturn 4 Ultra 12K | ElegooSaturn4Ultra12K | Industrial Rigid Clear | 2 | 6 | 70 | 7.9 | 90 |  |  | 4 |  | 120 | 180 | ElegooSaturn4Ultra12K |  |  | 1
Elegoo Saturn 4 Ultra 12K | ElegooSaturn4Ultra12K | Tough Black | 2 | 2.9 | 30 | 3.4 | 40 |  |  | 4 |  | 120 | 180 | ElegooSaturn4Ultra12K |  |  | 1
Elegoo Saturn 4 Ultra 12K | ElegooSaturn4Ultra12K | Tough Grey | 2 | 2.9 | 30 | 3.4 | 40 |  |  | 4 |  | 120 | 180 | ElegooSaturn4Ultra12K |  |  | 1
Elegoo Saturn 4 Ultra 12K | ElegooSaturn4Ultra12K | Tough White | 2 | 2.9 | 30 | 3.4 | 40 |  |  | 4 |  | 120 | 180 | ElegooSaturn4Ultra12K |  |  | 1
Elegoo Saturn 4 Ultra 12K | ElegooSaturn4Ultra12K | Jewelry J-Cast | 2 | 9.1 | 100 | 12.6 | 100 |  |  | 4 |  | 60 | 60 | ElegooSaturn4Ultra12K |  |  | 1
Elegoo Saturn 4 Ultra 12K | ElegooSaturn4Ultra12K | Model Resin Black | 2 | 3.4 | 40 | 4.5 | 50 |  |  | 4 |  | 120 | 180 | ElegooSaturn4Ultra12K |  |  | 1
Elegoo Saturn 4 Ultra 12K | ElegooSaturn4Ultra12K | Model Resin Clear | 2 | 3.2 | 40 | 4.2 | 50 |  |  | 4 |  | 120 | 180 | ElegooSaturn4Ultra12K |  |  | 1
Elegoo Saturn 4 Ultra 12K | ElegooSaturn4Ultra12K | Model Resin Grey | 2 | 4.8 | 60 | 6.2 | 70 |  |  | 4 |  | 120 | 180 | ElegooSaturn4Ultra12K |  |  | 1
Elegoo Saturn 4 Ultra 12K | ElegooSaturn4Ultra12K | Model Resin White | 2 | 3 | 40 | 4 | 50 |  |  | 4 |  | 120 | 180 | ElegooSaturn4Ultra12K |  |  | 1
Elegoo Saturn 4 Ultra 12K | ElegooSaturn4Ultra12K | Silicone-Compatiable Model Resin (J-Model) | 2 | 3 | 40 | 3.9 | 50 |  |  | 4 |  | 60 | 60 | ElegooSaturn4Ultra12K |  |  | 1
Elegoo Saturn 4 Ultra 12K | ElegooSaturn4Ultra12K | Silicone-Like Black | 2 | 7.2 | 90 | 9.4 | 100 |  |  | 4 |  | 60 | 60 | ElegooSaturn4Ultra12K |  |  | 1